## Cycle
循环号 | 充电容量(Ah) | 放电容量(Ah) | SOH
1 | 0.9151 | 1.987 | 100
2 | 1.984 | 1.9859 | 99.94464
3 | 1.9874 | 1.9861 | 99.95471
4 | 1.9884 | 1.989 | 100.1007
5 | 1.9906 | 1.9917 | 100.2365
6 | 1.9931 | 1.9941 | 100.3573
7 | 1.9948 | 1.996 | 100.4529
8 | 1.9968 | 1.9959 | 100.4479
9 | 1.9962 | 1.9982 | 100.5637
10 | 1.9991 | 1.9988 | 100.5939
11 | 2.0007 | 1.9965 | 100.4781
12 | 1.9971 | 2.0009 | 100.6995
13 | 2.0027 | 1.9956 | 100.4328
14 | 1.9949 | 1.9952 | 100.4127
15 | 1.9965 | 1.999 | 100.6039
16 | 2.0004 | 2.0017 | 100.7398
17 | 2.0023 | 2.0021 | 100.7599
18 | 2.003 | 2.0029 | 100.8002
19 | 2.0044 | 2.0113 | 101.2229
20 | 2.0122 | 2.0127 | 101.2934
21 | 2.0167 | 2.0021 | 100.7599
22 | 2.0035 | 2.0024 | 100.775
23 | 2.003 | 2.0023 | 100.77
24 | 2.0029 | 2.003 | 100.8052
25 | 2.0036 | 2.0025 | 100.7801
26 | 2.0029 | 2.0031 | 100.8103
27 | 2.0037 | 2.005 | 100.9059
28 | 2.0055 | 2.0046 | 100.8858
29 | 2.0051 | 2.0071 | 101.0116
30 | 2.0075 | 2.0059 | 100.9512
31 | 2.0005 | 2.0057 | 100.9411
32 | 2.0076 | 2.0053 | 100.921
33 | 2.0066 | 2.0058 | 100.9461
34 | 2.0063 | 2.0062 | 100.9663
35 | 2.0071 | 2.005 | 100.9059
36 | 2.0056 | 2.0068 | 100.9965
37 | 2.0075 | 2.0064 | 100.9763
38 | 2.0069 | 2.0046 | 100.8858
39 | 2.0053 | 2.0063 | 100.9713
40 | 2.0062 | 2.0103 | 101.1726
41 | 2.0122 | 2.0106 | 101.1877
42 | 2.0108 | 2.0084 | 101.077
43 | 2.0091 | 2.01 | 101.1575
44 | 2.0106 | 2.0095 | 101.1324
45 | 2.0097 | 2.0089 | 101.1022
46 | 2.0095 | 2.0097 | 101.1424
47 | 2.0101 | 2.0089 | 101.1022
48 | 2.0093 | 2.0092 | 101.1173
49 | 2.0096 | 2.0098 | 101.1475
50 | 2.0098 | 2.0088 | 101.0971
51 | 2.0065 | 2.0007 | 100.6895
52 | 2.0022 | 1.9999 | 100.6492
53 | 2.0006 | 1.9977 | 100.5385
54 | 1.9984 | 1.9996 | 100.6341
55 | 2.0001 | 1.9984 | 100.5737
56 | 1.9984 | 1.9994 | 100.6241
57 | 1.9999 | 1.9991 | 100.609
58 | 1.9998 | 1.9974 | 100.5234
59 | 1.9971 | 1.9983 | 100.5687
60 | 1.9992 | 1.9993 | 100.619
61 | 1.9971 | 2.0143 | 101.3739
62 | 2.0165 | 2.0124 | 101.2783
63 | 2.0128 | 2.0138 | 101.3488
64 | 2.0145 | 2.0123 | 101.2733
65 | 2.013 | 2.0105 | 101.1827
66 | 2.0103 | 2.0136 | 101.3387
67 | 2.0143 | 2.0115 | 101.233
68 | 2.0124 | 2.0098 | 101.1475
69 | 2.0094 | 2.0093 | 101.1223
70 | 2.0095 | 2.0106 | 101.1877
71 | 2.0076 | 1.9997 | 100.6392
72 | 2.0005 | 1.9971 | 100.5083
73 | 1.9974 | 1.9975 | 100.5284
74 | 1.9984 | 1.9976 | 100.5335
75 | 1.998 | 1.9989 | 100.5989
76 | 1.9995 | 1.9983 | 100.5687
77 | 1.9987 | 2.0019 | 100.7499
78 | 2.0028 | 2.0037 | 100.8405
79 | 2.0041 | 2.0027 | 100.7901
80 | 2.0024 | 2.0024 | 100.775
81 | 2.0068 | 2.0295 | 102.1389
82 | 2.0306 | 2.0276 | 102.0433
83 | 2.028 | 2.0264 | 101.9829
84 | 2.0273 | 2.0339 | 102.3603
85 | 2.0353 | 2.0303 | 102.1792
86 | 2.0298 | 2.032 | 102.2647
87 | 2.0341 | 2.0379 | 102.5617
88 | 2.039 | 2.0363 | 102.4811
89 | 2.0346 | 2.0259 | 101.9577
90 | 2.0251 | 2.0227 | 101.7967
91 | 2.0253 | 2.0252 | 101.9225
92 | 2.0258 | 2.0238 | 101.852
93 | 2.0238 | 2.0218 | 101.7514
94 | 2.0219 | 2.0225 | 101.7866
95 | 2.0228 | 2.0212 | 101.7212
96 | 2.0215 | 2.0199 | 101.6558
97 | 2.02 | 2.0175 | 101.535
98 | 2.0169 | 2.0139 | 101.3538
99 | 2.014 | 2.0154 | 101.4293
100 | 2.0167 | 2.0183 | 101.5752
101 | 2.0197 | 2.021 | 101.7111
102 | 2.0214 | 2.0201 | 101.6658
103 | 2.0222 | 2.0284 | 102.0835
104 | 2.0297 | 2.0334 | 102.3352
105 | 2.0342 | 2.0349 | 102.4107
106 | 2.0353 | 2.0285 | 102.0886
107 | 2.0265 | 2.0211 | 101.7162
108 | 2.0212 | 2.0227 | 101.7967
109 | 2.023 | 2.0225 | 101.7866
110 | 2.0228 | 2.0224 | 101.7816
111 | 2.0227 | 2.0195 | 101.6356
112 | 2.0207 | 2.0195 | 101.6356
113 | 2.02 | 2.0188 | 101.6004
114 | 2.0188 | 2.0168 | 101.4997
115 | 2.0168 | 2.0152 | 101.4192
116 | 2.0154 | 2.0149 | 101.4041
117 | 2.015 | 2.0131 | 101.3135
118 | 2.0129 | 2.0118 | 101.2481
119 | 2.0122 | 2.0135 | 101.3337
120 | 2.0143 | 2.0149 | 101.4041
121 | 2.0127 | 2.0147 | 101.3941
122 | 2.0164 | 2.0154 | 101.4293
123 | 2.0164 | 2.0149 | 101.4041
124 | 2.0152 | 2.0138 | 101.3488
125 | 2.0144 | 2.0146 | 101.389
126 | 2.0146 | 2.0127 | 101.2934
127 | 2.0128 | 2.0114 | 101.228
128 | 2.0114 | 2.0096 | 101.1374
129 | 2.0097 | 2.0091 | 101.1122
130 | 2.0095 | 2.0095 | 101.1324
131 | 2.0108 | 2.0127 | 101.2934
132 | 2.0133 | 2.0121 | 101.2632
133 | 2.0123 | 2.0118 | 101.2481
134 | 2.0121 | 2.0111 | 101.2129
135 | 2.0109 | 2.0083 | 101.072
136 | 2.0082 | 2.0072 | 101.0166
137 | 2.0075 | 2.0064 | 100.9763
138 | 2.0062 | 2.0049 | 100.9009
139 | 2.005 | 2.0047 | 100.8908
140 | 2.0052 | 2.0056 | 100.9361
141 | 2.0088 | 2.0156 | 101.4394
142 | 2.0177 | 2.0221 | 101.7665
143 | 2.0222 | 2.0217 | 101.7464
144 | 2.0217 | 2.0191 | 101.6155
145 | 2.0188 | 2.0166 | 101.4897
146 | 2.0167 | 2.0156 | 101.4394
147 | 2.0155 | 2.0143 | 101.3739
148 | 2.0144 | 2.0139 | 101.3538
149 | 2.0142 | 2.0141 | 101.3639
150 | 2.0145 | 2.016 | 101.4595
151 | 2.0178 | 2.016 | 101.4595
152 | 2.0169 | 2.0169 | 101.5048
153 | 2.0171 | 2.0165 | 101.4847
154 | 2.0166 | 2.015 | 101.4092
155 | 2.015 | 2.0134 | 101.3286
156 | 2.0133 | 2.0118 | 101.2481
157 | 2.0118 | 2.0108 | 101.1978
158 | 2.011 | 2.0111 | 101.2129
159 | 2.0115 | 2.0031 | 100.8103
160 | 2.0016 | 2.0066 | 100.9864
161 | 2.0071 | 2.0014 | 100.7247
162 | 2.0016 | 2.0012 | 100.7146
163 | 2.0022 | 2.0022 | 100.765
164 | 2.0021 | 2.0012 | 100.7146
165 | 2.0013 | 2.0008 | 100.6945
166 | 2.001 | 2.0006 | 100.6844
167 | 2.0023 | 2.0081 | 101.0619
168 | 2.0076 | 2.0034 | 100.8254
169 | 2.0032 | 1.9742 | 99.35581
170 | 1.9646 | 1.9558 | 98.42979
171 | 1.9569 | 1.957 | 98.49019
172 | 1.9579 | 1.9566 | 98.47006
173 | 1.9566 | 1.9553 | 98.40463
174 | 1.9553 | 1.9543 | 98.3543
175 | 1.9545 | 1.9535 | 98.31404
176 | 1.9539 | 1.9551 | 98.39456
177 | 1.9551 | 1.9532 | 98.29894
178 | 1.9531 | 1.9548 | 98.37947
179 | 1.9552 | 1.9539 | 98.33417
180 | 1.9539 | 1.9534 | 98.30901
181 | 1.9507 | 1.9535 | 98.31404
182 | 1.9552 | 1.952 | 98.23855
183 | 1.9525 | 1.9517 | 98.22345
184 | 1.9521 | 1.9505 | 98.16306
185 | 1.9506 | 1.9482 | 98.04731
186 | 1.9483 | 1.9491 | 98.0926
187 | 1.9497 | 1.9501 | 98.14293
188 | 1.9505 | 1.9493 | 98.10267
189 | 1.9492 | 1.9497 | 98.1228
190 | 1.9497 | 1.949 | 98.08757
191 | 1.9444 | 1.9458 | 97.92652
192 | 1.9484 | 1.9467 | 97.97182
193 | 1.9477 | 1.9469 | 97.98188
194 | 1.9472 | 1.9457 | 97.92149
195 | 1.946 | 1.945 | 97.88626
196 | 1.9463 | 1.9495 | 98.11273
197 | 1.9491 | 1.9517 | 98.22345
198 | 1.9543 | 1.9563 | 98.45496
199 | 1.9564 | 1.9556 | 98.41973
200 | 1.953 | 1.9531 | 98.29391
201 | 1.9599 | 1.9549 | 98.3845
202 | 1.9554 | 1.9597 | 98.62607
203 | 1.9594 | 1.9563 | 98.45496
204 | 1.9562 | 1.9539 | 98.33417
205 | 1.9535 | 1.9515 | 98.21339
206 | 1.9513 | 1.95 | 98.1379
207 | 1.9501 | 1.9492 | 98.09763
208 | 1.9492 | 1.9478 | 98.02718
209 | 1.9482 | 1.9462 | 97.94665
210 | 1.9462 | 1.9496 | 98.11777
211 | 1.9516 | 1.9439 | 97.8309
212 | 1.9433 | 1.9451 | 97.89129
213 | 1.945 | 1.9399 | 97.62959
214 | 1.94 | 1.9446 | 97.86613
215 | 1.9458 | 1.9392 | 97.59436
216 | 1.9389 | 1.942 | 97.73528
217 | 1.9415 | 1.9407 | 97.66985
218 | 1.9415 | 1.9404 | 97.65476
219 | 1.9397 | 1.9402 | 97.64469
220 | 1.9411 | 1.9408 | 97.67489
221 | 1.9354 | 1.9386 | 97.56417
222 | 1.9422 | 1.9402 | 97.64469
223 | 1.9411 | 1.9411 | 97.68998
224 | 1.9407 | 1.9384 | 97.5541
225 | 1.9388 | 1.9377 | 97.51887
226 | 1.9377 | 1.9385 | 97.55913
227 | 1.9389 | 1.938 | 97.53397
228 | 1.9381 | 1.937 | 97.48364
229 | 1.9372 | 1.9378 | 97.52391
230 | 1.9378 | 1.9354 | 97.40312
231 | 1.936 | 1.9375 | 97.50881
232 | 1.9375 | 1.9378 | 97.52391
233 | 1.938 | 1.9399 | 97.62959
234 | 1.9406 | 1.9394 | 97.60443
235 | 1.9402 | 1.9403 | 97.64972
236 | 1.9398 | 1.9345 | 97.35783
237 | 1.9338 | 1.933 | 97.28234
238 | 1.9338 | 1.9352 | 97.39305
239 | 1.9347 | 1.9348 | 97.37292
240 | 1.9352 | 1.9353 | 97.39809
241 | 1.9354 | 1.9297 | 97.11626
242 | 1.93 | 1.9287 | 97.06593
243 | 1.9288 | 1.9282 | 97.04076
244 | 1.9279 | 1.9273 | 96.99547
245 | 1.9276 | 1.9272 | 96.99044
246 | 1.9271 | 1.9284 | 97.05083
247 | 1.9291 | 1.9295 | 97.10619
248 | 1.929 | 1.9252 | 96.88978
249 | 1.9253 | 1.9271 | 96.98541
250 | 0.7334 | 0 | 0
251 | 1.1787 | 1.9269 | 96.97534
252 | 1.9273 | 1.9249 | 96.87469
253 | 1.9251 | 1.927 | 96.98037
254 | 1.9264 | 1.9231 | 96.7841
255 | 1.9231 | 1.9256 | 96.90991
256 | 1.9267 | 1.9255 | 96.90488
257 | 1.9244 | 1.9218 | 96.71867
258 | 1.9221 | 1.9209 | 96.67338
259 | 1.9208 | 1.9205 | 96.65325
260 | 1.9203 | 1.9202 | 96.63815
261 | 1.9206 | 1.9188 | 96.56769
262 | 1.9184 | 1.9203 | 96.64318
263 | 1.9208 | 1.9186 | 96.55762
264 | 1.9188 | 1.9182 | 96.53749
265 | 1.9175 | 1.9184 | 96.54756
266 | 1.9185 | 1.9187 | 96.56266
267 | 1.9193 | 1.9169 | 96.47207
268 | 1.9168 | 1.9176 | 96.5073
269 | 1.9172 | 1.9129 | 96.27076
270 | 1.9132 | 1.9121 | 96.2305
271 | 1.9107 | 1.9091 | 96.07952
272 | 1.9093 | 1.9101 | 96.12984
273 | 1.9102 | 1.9097 | 96.10971
274 | 1.9098 | 1.909 | 96.07448
275 | 1.909 | 1.908 | 96.02416
276 | 1.9081 | 1.9077 | 96.00906
277 | 1.9077 | 1.907 | 95.97383
278 | 1.907 | 1.9057 | 95.9084
279 | 1.9061 | 1.9071 | 95.97886
280 | 1.9073 | 1.9067 | 95.95873
281 | 1.9065 | 1.9052 | 95.88324
282 | 1.9052 | 1.9046 | 95.85304
283 | 1.9046 | 1.9047 | 95.85808
284 | 1.9047 | 1.9037 | 95.80775
285 | 1.9039 | 1.9028 | 95.76246
286 | 1.9028 | 1.9025 | 95.74736
287 | 1.9025 | 1.9022 | 95.73226
288 | 1.9023 | 1.902 | 95.72219
289 | 1.9017 | 1.9005 | 95.6467
290 | 1.9007 | 1.901 | 95.67187
291 | 1.901 | 1.9006 | 95.65174
292 | 1.9003 | 1.8995 | 95.59638
293 | 1.8996 | 1.8986 | 95.55108
294 | 1.8985 | 1.8982 | 95.53095
295 | 1.8982 | 1.8974 | 95.49069
296 | 1.8974 | 1.8967 | 95.45546
297 | 1.8969 | 1.8966 | 95.45043
298 | 1.8964 | 1.8961 | 95.42526
299 | 1.8964 | 1.8975 | 95.49572
300 | 1.8974 | 1.8951 | 95.37494
301 | 1.8951 | 1.8955 | 95.39507
302 | 1.8956 | 1.8939 | 95.31454
303 | 1.8936 | 1.8946 | 95.34977
304 | 1.8946 | 1.8928 | 95.25918
305 | 1.8927 | 1.8919 | 95.21389
306 | 1.892 | 1.8915 | 95.19376
307 | 1.8915 | 1.8925 | 95.24409
308 | 1.8924 | 1.8912 | 95.17866
309 | 1.8911 | 1.8904 | 95.1384
310 | 1.8907 | 1.891 | 95.1686
311 | 1.8908 | 1.8909 | 95.16356
312 | 1.891 | 1.8898 | 95.1082
313 | 1.8898 | 1.8891 | 95.07297
314 | 1.8889 | 1.8878 | 95.00755
315 | 1.8878 | 1.8874 | 94.98742
316 | 1.8872 | 1.8872 | 94.97735
317 | 1.8876 | 1.8874 | 94.98742
318 | 1.8871 | 1.8856 | 94.89683
319 | 1.8857 | 1.8866 | 94.94716
320 | 1.8865 | 1.885 | 94.86663
321 | 1.8852 | 1.8843 | 94.8314
322 | 1.8845 | 1.8839 | 94.81127
323 | 1.884 | 1.8842 | 94.82637
324 | 1.8839 | 1.8839 | 94.81127
325 | 1.8838 | 1.8831 | 94.77101
326 | 1.8832 | 1.8823 | 94.73075
327 | 1.8823 | 1.8805 | 94.64016
328 | 1.8807 | 1.8817 | 94.70055
329 | 1.8818 | 1.8801 | 94.62003
330 | 1.8798 | 1.8798 | 94.60493
331 | 1.8798 | 1.8797 | 94.5999
332 | 1.8795 | 1.8789 | 94.55964
333 | 1.8792 | 1.8783 | 94.52944
334 | 1.8783 | 1.879 | 94.56467
335 | 1.8787 | 1.8772 | 94.47408
336 | 1.8774 | 1.8773 | 94.47911
337 | 1.877 | 1.8765 | 94.43885
338 | 1.8766 | 1.8766 | 94.44389
339 | 1.8767 | 1.8764 | 94.43382
340 | 1.8764 | 1.8756 | 94.39356
341 | 1.8754 | 1.8751 | 94.36839
342 | 1.8754 | 1.8743 | 94.32813
343 | 1.8743 | 1.8735 | 94.28787
344 | 1.8733 | 1.8727 | 94.24761
345 | 1.8727 | 1.8728 | 94.25264
346 | 1.8731 | 1.8728 | 94.25264
347 | 1.8727 | 1.8712 | 94.17212
348 | 1.8711 | 1.8704 | 94.13186
349 | 1.8701 | 1.8705 | 94.13689
350 | 1.8708 | 1.87 | 94.11173
351 | 1.8696 | 1.8676 | 93.99094
352 | 1.8674 | 1.8669 | 93.95571
353 | 1.8669 | 1.8667 | 93.94565
354 | 1.8666 | 1.8649 | 93.85506
355 | 1.8647 | 1.8651 | 93.86512
356 | 1.8652 | 1.8643 | 93.82486
357 | 1.8639 | 1.8633 | 93.77453
358 | 1.8638 | 1.8635 | 93.7846
359 | 1.8632 | 1.8631 | 93.76447
360 | 1.8634 | 1.8627 | 93.74434
361 | 1.8626 | 1.8619 | 93.70408
362 | 1.862 | 1.8614 | 93.67891
363 | 1.8615 | 1.8617 | 93.69401
364 | 1.8614 | 1.8604 | 93.62859
365 | 1.8602 | 1.8602 | 93.61852
366 | 1.8603 | 1.8605 | 93.63362
367 | 1.8622 | 1.8621 | 93.71414
368 | 1.861 | 1.8606 | 93.63865
369 | 1.8616 | 1.8633 | 93.77453
370 | 1.8627 | 1.8607 | 93.64368
371 | 1.8612 | 1.8635 | 93.7846
372 | 1.8629 | 1.8652 | 93.87016
373 | 1.8662 | 1.8648 | 93.85003
374 | 1.8645 | 1.8647 | 93.84499
375 | 1.8642 | 1.864 | 93.80976
376 | 1.8647 | 1.864 | 93.80976
377 | 1.8644 | 1.859 | 93.55813
378 | 1.8586 | 1.8628 | 93.74937
379 | 1.8631 | 1.8599 | 93.60342
380 | 1.8596 | 1.8625 | 93.73427
381 | 1.8626 | 1.8578 | 93.49774
382 | 1.8579 | 1.859 | 93.55813
383 | 1.858 | 1.857 | 93.45747
384 | 1.8579 | 1.8559 | 93.40211
385 | 1.8548 | 1.8565 | 93.43231
386 | 1.8572 | 1.8587 | 93.54303
387 | 1.8578 | 1.8561 | 93.41218
388 | 1.8572 | 1.8566 | 93.43734
389 | 1.8569 | 1.856 | 93.40715
390 | 1.8549 | 1.8556 | 93.38702
391 | 1.8559 | 1.8559 | 93.40211
392 | 1.8564 | 1.8563 | 93.42224
393 | 1.8561 | 1.8557 | 93.39205
394 | 1.856 | 1.857 | 93.45747
395 | 1.8572 | 1.8567 | 93.44238
396 | 1.8565 | 1.8541 | 93.31152
397 | 1.8543 | 1.8548 | 93.34675
398 | 1.8547 | 1.8509 | 93.15048
399 | 1.851 | 1.8551 | 93.36185
400 | 1.8543 | 1.8482 | 93.01459
401 | 1.8486 | 1.853 | 93.25617
402 | 1.853 | 1.8493 | 93.06995
403 | 1.8492 | 1.8517 | 93.19074
404 | 1.8513 | 1.8515 | 93.18067
405 | 1.8518 | 1.8501 | 93.11022
406 | 1.8506 | 1.8518 | 93.19577
407 | 1.8518 | 1.8492 | 93.06492
408 | 1.8475 | 1.8486 | 93.03473
409 | 1.8502 | 1.8502 | 93.11525
410 | 1.85 | 1.8452 | 92.86361
411 | 1.8448 | 1.8466 | 92.93407
412 | 1.8469 | 1.8439 | 92.79819
413 | 1.8442 | 1.8485 | 93.02969
414 | 1.8485 | 1.8434 | 92.77302
415 | 1.8427 | 1.8432 | 92.76296
416 | 1.8435 | 1.846 | 92.90388
417 | 1.8457 | 1.8453 | 92.86865
418 | 1.8451 | 1.8442 | 92.81329
419 | 1.8444 | 1.8443 | 92.81832
420 | 1.8438 | 1.8276 | 91.97786
421 | 1.8266 | 1.8336 | 92.27982
422 | 1.8336 | 1.8331 | 92.25466
423 | 1.8332 | 1.8327 | 92.23452
424 | 1.8326 | 1.8317 | 92.1842
425 | 1.8316 | 1.8325 | 92.22446
426 | 1.8326 | 1.8308 | 92.1389
427 | 1.8308 | 1.8314 | 92.1691
428 | 1.8313 | 1.8308 | 92.1389
429 | 1.8308 | 1.8299 | 92.09361
430 | 1.8301 | 1.8289 | 92.04328
431 | 1.8287 | 1.8283 | 92.01309
432 | 1.8282 | 1.828 | 91.99799
433 | 1.8277 | 1.828 | 91.99799
434 | 1.828 | 1.827 | 91.94766
435 | 1.8271 | 1.8262 | 91.9074
436 | 1.8263 | 1.8253 | 91.8621
437 | 1.8255 | 1.8253 | 91.8621
438 | 1.8251 | 1.8243 | 91.81178
439 | 1.8242 | 1.825 | 91.84701
440 | 1.8249 | 1.8236 | 91.77655
441 | 1.8239 | 1.8229 | 91.74132
442 | 1.8228 | 1.8232 | 91.75642
443 | 1.8231 | 1.8232 | 91.75642
444 | 1.8231 | 1.8228 | 91.73629
445 | 1.8227 | 1.8214 | 91.66583
446 | 1.8216 | 1.8208 | 91.63563
447 | 1.8206 | 1.8206 | 91.62557
448 | 1.8207 | 1.8197 | 91.58027
449 | 1.8198 | 1.818 | 91.49472
450 | 1.8181 | 1.8179 | 91.48968
451 | 1.8179 | 1.8187 | 91.52994
452 | 1.8184 | 1.8174 | 91.46452
453 | 1.8174 | 1.8181 | 91.49975
454 | 1.8177 | 1.8162 | 91.40413
455 | 1.8167 | 1.8167 | 91.42929
456 | 1.8164 | 1.8169 | 91.43936
457 | 1.8168 | 1.8151 | 91.34877
458 | 1.8149 | 1.8142 | 91.30347
459 | 1.814 | 1.8132 | 91.25315
460 | 1.8135 | 1.8135 | 91.26824
461 | 1.8139 | 1.8132 | 91.25315
462 | 1.813 | 1.8133 | 91.25818
463 | 1.8131 | 1.8116 | 91.17262
464 | 1.8117 | 1.8124 | 91.21288
465 | 1.8124 | 1.8106 | 91.12229
466 | 1.8104 | 1.8104 | 91.11223
467 | 1.8106 | 1.8105 | 91.11726
468 | 1.8105 | 1.8109 | 91.13739
469 | 1.8107 | 1.8102 | 91.10216
470 | 1.8101 | 1.8086 | 91.02164
471 | 1.8089 | 1.8089 | 91.03674
472 | 1.8087 | 1.8079 | 90.98641
473 | 1.808 | 1.8079 | 90.98641
474 | 1.8078 | 1.8066 | 90.92099
475 | 1.8062 | 1.8071 | 90.94615
476 | 1.8076 | 1.8055 | 90.86563
477 | 1.8054 | 1.8047 | 90.82536
478 | 1.8048 | 1.8044 | 90.81027
479 | 1.804 | 1.8044 | 90.81027
480 | 1.8046 | 1.8045 | 90.8153
481 | 1.8043 | 1.8042 | 90.8002
482 | 1.8039 | 1.8034 | 90.75994
483 | 1.8034 | 1.8039 | 90.7851
484 | 1.8051 | 1.8037 | 90.77504
485 | 1.8033 | 1.8047 | 90.82536
486 | 1.8046 | 1.8036 | 90.77001
487 | 1.804 | 1.7998 | 90.57876
488 | 1.7992 | 1.8006 | 90.61902
489 | 1.8006 | 1.8008 | 90.62909
490 | 1.8005 | 1.8005 | 90.61399
491 | 1.8003 | 1.7996 | 90.5687
492 | 1.7996 | 1.7985 | 90.51334
493 | 1.7988 | 1.8039 | 90.7851
494 | 1.8039 | 1.7991 | 90.54353
495 | 1.7989 | 1.7992 | 90.54857
496 | 1.7993 | 1.7976 | 90.46804
497 | 1.7973 | 1.7966 | 90.41772
498 | 1.7964 | 1.7954 | 90.35732
499 | 1.7958 | 1.7941 | 90.2919
500 | 1.7942 | 1.7955 | 90.36236
501 | 1.7949 | 1.7935 | 90.2617
502 | 1.7942 | 1.7939 | 90.28183
503 | 1.7934 | 1.7922 | 90.19628
504 | 1.7925 | 1.7942 | 90.29693
505 | 1.7943 | 1.7925 | 90.21137
506 | 1.7922 | 1.7892 | 90.04529
507 | 1.7894 | 1.7919 | 90.18118
508 | 1.792 | 1.7901 | 90.09059
509 | 1.7898 | 1.7912 | 90.14595
510 | 1.7916 | 1.7904 | 90.10569
511 | 1.7903 | 1.7902 | 90.09562
512 | 1.7901 | 1.79 | 90.08556
513 | 1.7902 | 1.7896 | 90.06543
514 | 1.7896 | 1.7886 | 90.0151
515 | 1.7885 | 1.7891 | 90.04026
516 | 1.7891 | 1.7873 | 89.94967
517 | 1.787 | 1.786 | 89.88425
518 | 1.7863 | 1.7838 | 89.77353
519 | 1.7837 | 1.7846 | 89.81379
520 | 1.7842 | 1.7829 | 89.72823
521 | 1.7829 | 1.7824 | 89.70307
522 | 1.7824 | 1.783 | 89.73327
523 | 1.7828 | 1.7824 | 89.70307
524 | 1.7828 | 1.7836 | 89.76346
525 | 1.7835 | 1.7819 | 89.67791
526 | 1.7817 | 1.7806 | 89.61248
527 | 1.7806 | 1.7805 | 89.60745
528 | 1.7807 | 1.7814 | 89.65274
529 | 1.7813 | 1.7801 | 89.58732
530 | 1.7797 | 1.7797 | 89.56719
531 | 1.7797 | 1.7796 | 89.56215
532 | 1.7796 | 1.7779 | 89.4766
533 | 1.7785 | 1.7781 | 89.48666
534 | 1.7779 | 1.7785 | 89.50679
535 | 1.7783 | 1.7783 | 89.49673
536 | 1.7784 | 1.7766 | 89.41117
537 | 1.7767 | 1.7763 | 89.39607
538 | 1.7762 | 1.7765 | 89.40614
539 | 1.7766 | 1.7754 | 89.35078
540 | 1.7754 | 1.7757 | 89.36588
541 | 1.7757 | 1.7744 | 89.30045
542 | 1.7749 | 1.7795 | 89.55712
543 | 1.7806 | 1.7779 | 89.4766
544 | 1.7769 | 1.7809 | 89.62758
545 | 1.7817 | 1.7793 | 89.54706
546 | 1.78 | 1.781 | 89.63261
547 | 1.7798 | 1.7799 | 89.57725
548 | 1.7805 | 1.779 | 89.53196
549 | 1.7785 | 1.7801 | 89.58732
550 | 1.7802 | 1.7771 | 89.43634
551 | 1.7778 | 1.7756 | 89.36085
552 | 1.7757 | 1.7766 | 89.41117
553 | 1.7771 | 1.7808 | 89.62255
554 | 1.779 | 1.7737 | 89.26522
555 | 1.7744 | 1.7733 | 89.24509
556 | 1.7724 | 1.7651 | 88.83241
557 | 1.7622 | 1.7657 | 88.86261
558 | 1.7682 | 1.7673 | 88.94313
559 | 1.7673 | 1.7673 | 88.94313
560 | 1.7671 | 1.7664 | 88.89784
561 | 1.7678 | 1.7713 | 89.14444
562 | 1.7714 | 1.7722 | 89.18973
563 | 1.7712 | 1.7682 | 88.98842
564 | 1.7694 | 1.7727 | 89.2149
565 | 1.773 | 1.7737 | 89.26522
566 | 1.7729 | 1.7688 | 89.01862
567 | 1.7697 | 1.7689 | 89.02365
568 | 1.7684 | 1.7676 | 88.95823
569 | 1.7668 | 1.7699 | 89.07398
570 | 1.7701 | 1.7692 | 89.03875
571 | 1.7705 | 1.766 | 88.87771
572 | 1.7659 | 1.767 | 88.92803
573 | 1.7658 | 1.766 | 88.87771
574 | 1.7654 | 1.7642 | 88.78712
575 | 1.7656 | 1.757 | 88.42476
576 | 1.7521 | 1.7559 | 88.3694
577 | 1.7585 | 1.7584 | 88.49522
578 | 1.7585 | 1.7593 | 88.54051
579 | 1.7592 | 1.7573 | 88.43986
580 | 1.7571 | 1.7582 | 88.48515
581 | 1.758 | 1.7567 | 88.40966
582 | 1.7568 | 1.7559 | 88.3694
583 | 1.7559 | 1.7556 | 88.3543
584 | 1.7557 | 1.7545 | 88.29894
585 | 1.7542 | 1.7552 | 88.33417
586 | 1.7553 | 1.754 | 88.27378
587 | 1.754 | 1.7533 | 88.23855
588 | 1.7534 | 1.7543 | 88.28888
589 | 1.7543 | 1.7537 | 88.25868
590 | 1.7535 | 1.7533 | 88.23855
591 | 1.7534 | 1.7526 | 88.20332
592 | 1.7526 | 1.7528 | 88.21339
593 | 1.7541 | 1.7548 | 88.31404
594 | 1.7554 | 1.7569 | 88.41973
595 | 1.7578 | 1.7621 | 88.68143
596 | 1.7603 | 1.7574 | 88.44489
597 | 1.7575 | 1.7531 | 88.22849
598 | 1.7529 | 1.7564 | 88.39456
599 | 1.7566 | 1.7564 | 88.39456
600 | 1.7568 | 1.7577 | 88.45999
601 | 1.7571 | 1.7504 | 88.0926
602 | 1.7519 | 1.7515 | 88.14796
603 | 1.75 | 1.7484 | 87.99195
604 | 1.749 | 1.7489 | 88.01711
605 | 1.7489 | 1.7517 | 88.15803
606 | 1.7518 | 1.7541 | 88.27881
607 | 1.7531 | 1.7494 | 88.04227
608 | 1.7495 | 1.7503 | 88.08757
609 | 1.7504 | 1.7519 | 88.16809
610 | 1.7526 | 1.7465 | 87.89633
611 | 1.7461 | 1.7451 | 87.82587
612 | 1.7445 | 1.7454 | 87.84097
613 | 1.7451 | 1.7462 | 87.88123
614 | 1.7466 | 1.7481 | 87.97685
615 | 1.7485 | 1.748 | 87.97182
616 | 1.7484 | 1.7447 | 87.80574
617 | 1.7451 | 1.7437 | 87.75541
618 | 1.7424 | 1.743 | 87.72018
619 | 1.7411 | 1.7352 | 87.32763
620 | 1.7351 | 1.735 | 87.31756
621 | 1.7359 | 1.7373 | 87.43332
622 | 1.7366 | 1.7379 | 87.46351
623 | 1.7391 | 1.74 | 87.5692
624 | 1.7394 | 1.7365 | 87.39305
625 | 1.7366 | 1.7362 | 87.37796
626 | 1.7359 | 1.7344 | 87.28737
627 | 1.7347 | 1.7347 | 87.30247
628 | 1.7349 | 1.7366 | 87.39809
629 | 1.7362 | 1.7346 | 87.29743
630 | 1.7348 | 1.7324 | 87.18671
631 | 1.7325 | 1.7342 | 87.2773
632 | 1.7345 | 1.7348 | 87.3075
633 | 1.7353 | 1.736 | 87.36789
634 | 1.7345 | 1.7302 | 87.07599
635 | 1.731 | 1.7312 | 87.12632
636 | 1.7312 | 1.731 | 87.11626
637 | 1.7308 | 1.732 | 87.16658
638 | 1.7319 | 1.7295 | 87.04076
639 | 1.7289 | 1.73 | 87.06593
640 | 1.7309 | 1.7339 | 87.2622
641 | 1.7342 | 1.7326 | 87.19678
642 | 1.7311 | 1.7275 | 86.94011
643 | 1.7285 | 1.7277 | 86.95018
644 | 1.7272 | 1.7286 | 86.99547
645 | 1.7287 | 1.7253 | 86.82939
646 | 1.7255 | 1.7269 | 86.90991
647 | 1.7263 | 1.7252 | 86.82436
648 | 1.7253 | 1.7247 | 86.79919
649 | 1.7248 | 1.728 | 86.96527
650 | 1.7282 | 1.7225 | 86.68848
651 | 1.7176 | 1.7216 | 86.64318
652 | 1.7254 | 1.7221 | 86.66834
653 | 1.7233 | 1.723 | 86.71364
654 | 1.7235 | 1.7235 | 86.7388
655 | 1.7236 | 1.7229 | 86.70861
656 | 1.7234 | 1.7231 | 86.71867
657 | 1.7228 | 1.7214 | 86.63312
658 | 1.7215 | 1.7232 | 86.7237
659 | 1.7229 | 1.7226 | 86.69351
660 | 1.7138 | 1.7235 | 86.7388
661 | 1.7291 | 1.7275 | 86.94011
662 | 1.7295 | 1.729 | 87.0156
663 | 1.7297 | 1.7283 | 86.98037
664 | 1.7287 | 1.7291 | 87.02063
665 | 1.7291 | 1.7281 | 86.97031
666 | 1.7284 | 1.7276 | 86.94514
667 | 1.7276 | 1.7264 | 86.88475
668 | 1.7264 | 1.7265 | 86.88978
669 | 1.7269 | 1.7275 | 86.94011
670 | 1.7206 | 1.7156 | 86.34122
671 | 1.7186 | 1.7167 | 86.39658
672 | 1.718 | 1.7181 | 86.46704
673 | 1.7183 | 1.7164 | 86.38148
674 | 1.7162 | 1.7155 | 86.33619
675 | 1.7159 | 1.7161 | 86.36638
676 | 1.7159 | 1.7132 | 86.22043
677 | 1.7132 | 1.7143 | 86.27579
678 | 1.7148 | 1.7149 | 86.30599
679 | 1.7147 | 1.7151 | 86.31605
680 | 1.7172 | 1.7199 | 86.55762
681 | 1.7217 | 1.721 | 86.61298
682 | 1.7211 | 1.7215 | 86.63815
683 | 1.7215 | 1.7197 | 86.54756
684 | 1.7197 | 1.7179 | 86.45697
685 | 1.7174 | 1.7171 | 86.41671
686 | 1.7174 | 1.7179 | 86.45697
687 | 1.7179 | 1.7166 | 86.39155
688 | 1.7164 | 1.717 | 86.41168
689 | 1.7173 | 1.7179 | 86.45697
690 | 1.7155 | 1.7151 | 86.31605
691 | 1.7169 | 1.7155 | 86.33619
692 | 1.7158 | 1.7136 | 86.24056
693 | 1.7132 | 1.7132 | 86.22043
694 | 1.7134 | 1.713 | 86.21037
695 | 1.7129 | 1.712 | 86.16004
696 | 1.7116 | 1.7097 | 86.04429
697 | 1.7107 | 1.7184 | 86.48213
698 | 1.721 | 1.7211 | 86.61802
699 | 1.7202 | 1.7184 | 86.48213
700 | 1.7191 | 1.7154 | 86.33115
701 | 1.7166 | 1.7139 | 86.25566
702 | 1.713 | 1.7095 | 86.03422
703 | 1.7096 | 1.7088 | 85.99899
704 | 1.7088 | 1.71 | 86.05939
705 | 1.7112 | 1.7156 | 86.34122
706 | 1.717 | 1.7195 | 86.53749
707 | 1.7206 | 1.7058 | 85.84801
708 | 1.7014 | 1.704 | 85.75742
709 | 1.7042 | 1.7027 | 85.692
710 | 1.7055 | 1.7001 | 85.56115
711 | 1.7016 | 1.7006 | 85.58631
712 | 1.7006 | 1.7008 | 85.59638
713 | 1.7003 | 1.6993 | 85.52089
714 | 1.6986 | 1.6981 | 85.46049
715 | 1.6992 | 1.6987 | 85.49069
716 | 1.6986 | 1.6989 | 85.50075
717 | 1.6986 | 1.6986 | 85.48566
718 | 1.6983 | 1.698 | 85.45546
719 | 1.6983 | 1.696 | 85.35481
720 | 1.6891 | 1.6967 | 85.39004
721 | 1.7012 | 1.6974 | 85.42526
722 | 1.6995 | 1.6987 | 85.49069
723 | 1.6988 | 1.6991 | 85.51082
724 | 1.7 | 1.6985 | 85.48062
725 | 1.698 | 1.696 | 85.35481
726 | 1.6962 | 1.6961 | 85.35984
727 | 1.6963 | 1.6971 | 85.41017
728 | 1.6973 | 1.6925 | 85.17866
729 | 1.6931 | 1.6965 | 85.37997
730 | 1.6829 | 1.6901 | 85.05788
731 | 1.6976 | 1.6944 | 85.27428
732 | 1.6967 | 1.6937 | 85.23905
733 | 1.6955 | 1.702 | 85.65677
734 | 1.7063 | 1.7021 | 85.6618
735 | 1.7034 | 1.7028 | 85.69703
736 | 1.7003 | 1.6974 | 85.42526
737 | 1.6968 | 1.7078 | 85.94867
738 | 1.7102 | 1.6873 | 84.91696
739 | 1.684 | 1.6934 | 85.22396
740 | 1.6935 | 1.6894 | 85.02265
741 | 1.6905 | 1.6909 | 85.09814
742 | 1.6917 | 1.6899 | 85.04781
743 | 1.69 | 1.6925 | 85.17866
744 | 1.6954 | 1.699 | 85.50579
745 | 1.6998 | 1.6978 | 85.4454
746 | 1.6972 | 1.7011 | 85.61147
747 | 1.7016 | 1.6968 | 85.39507
748 | 1.6889 | 1.683 | 84.70055
749 | 1.6863 | 1.685 | 84.80121
750 | 1.6876 | 1.6848 | 84.79114
751 | 1.6854 | 1.6864 | 84.87167
752 | 1.6862 | 1.6828 | 84.69049
753 | 1.6832 | 1.6827 | 84.68546
754 | 1.6824 | 1.6839 | 84.74585
755 | 1.6838 | 1.6828 | 84.69049
756 | 1.683 | 1.6838 | 84.74082
757 | 1.6842 | 1.683 | 84.70055
758 | 1.6827 | 1.6821 | 84.65526
759 | 1.6824 | 1.6805 | 84.57474
760 | 1.6699 | 1.6629 | 83.68898
761 | 1.6681 | 1.6636 | 83.72421
762 | 1.6653 | 1.6646 | 83.77453
763 | 1.666 | 1.6652 | 83.80473
764 | 1.6655 | 1.6645 | 83.7695
765 | 1.6648 | 1.6652 | 83.80473
766 | 1.6657 | 1.6643 | 83.75944
767 | 1.6639 | 1.6622 | 83.65375
768 | 1.6622 | 1.6622 | 83.65375
769 | 1.6621 | 1.662 | 83.64368
770 | 1.6654 | 1.6589 | 83.48767
771 | 1.66 | 1.6593 | 83.5078
772 | 1.6591 | 1.6574 | 83.41218
773 | 1.6575 | 1.6566 | 83.37192
774 | 1.6568 | 1.6566 | 83.37192
775 | 1.657 | 1.6572 | 83.40211
776 | 1.6575 | 1.6574 | 83.41218
777 | 1.657 | 1.6553 | 83.30649
778 | 1.6554 | 1.6544 | 83.2612
779 | 1.6543 | 1.6528 | 83.18067
780 | 1.6162 | 1.6494 | 83.00956
781 | 1.6548 | 1.652 | 83.14041
782 | 1.6542 | 1.6537 | 83.22597
783 | 1.6537 | 1.6537 | 83.22597
784 | 1.655 | 1.6541 | 83.2461
785 | 1.6541 | 1.6533 | 83.20584
786 | 1.6547 | 1.6542 | 83.25113
787 | 1.6539 | 1.6534 | 83.21087
788 | 1.6557 | 1.6764 | 84.36839
789 | 1.676 | 1.6742 | 84.25767
790 | 1.6731 | 1.6626 | 83.67388
791 | 1.663 | 1.6601 | 83.54806
792 | 1.6626 | 1.6696 | 84.02617
793 | 1.6688 | 1.6635 | 83.71917
794 | 1.6641 | 1.6621 | 83.64872
795 | 1.6608 | 1.6686 | 83.97584
796 | 1.67 | 1.6665 | 83.87016
797 | 1.6664 | 1.6671 | 83.90035
798 | 1.6672 | 1.6653 | 83.80976
799 | 1.6654 | 1.6629 | 83.68898
800 | 1.6616 | 1.6539 | 83.23603
801 | 1.654 | 1.6503 | 83.05486
802 | 1.6498 | 1.6467 | 82.87368
803 | 1.646 | 1.6433 | 82.70257
804 | 1.6429 | 1.6445 | 82.76296
805 | 1.6454 | 1.6518 | 83.13035
806 | 1.6541 | 1.6582 | 83.45244
807 | 1.6593 | 1.6641 | 83.74937
808 | 1.664 | 1.6586 | 83.47257
809 | 1.6584 | 1.6545 | 83.26623
810 | 1.6533 | 1.6515 | 83.11525
811 | 1.6521 | 1.654 | 83.24107
812 | 1.6536 | 1.6454 | 82.80825
813 | 1.6451 | 1.6427 | 82.67237
814 | 1.6423 | 1.6432 | 82.69753
815 | 1.6439 | 1.6484 | 82.95924
816 | 1.6505 | 1.6588 | 83.48264
817 | 1.66 | 1.6611 | 83.59839
818 | 1.6605 | 1.6567 | 83.37695
819 | 1.6566 | 1.6555 | 83.31656
820 | 1.653 | 1.6518 | 83.13035
821 | 1.6535 | 1.6552 | 83.30146
822 | 1.6558 | 1.654 | 83.24107
823 | 1.6538 | 1.6525 | 83.16558
824 | 1.6527 | 1.6517 | 83.12531
825 | 1.6515 | 1.6494 | 83.00956
826 | 1.6497 | 1.6521 | 83.14545
827 | 1.6524 | 1.6517 | 83.12531
828 | 1.6518 | 1.6502 | 83.04982
829 | 1.6502 | 1.6491 | 82.99446
830 | 1.6441 | 1.6462 | 82.84852
831 | 1.6505 | 1.6459 | 82.83342
832 | 1.6473 | 1.6477 | 82.92401
833 | 1.648 | 1.647 | 82.88878
834 | 1.6474 | 1.6465 | 82.86361
835 | 1.6462 | 1.6424 | 82.65727
836 | 1.6419 | 1.6412 | 82.59688
837 | 1.6414 | 1.6405 | 82.56165
838 | 1.6403 | 1.6379 | 82.4308
839 | 1.6379 | 1.6401 | 82.54152
840 | 1.6384 | 1.6476 | 82.91897
841 | 1.6501 | 1.6465 | 82.86361
842 | 1.6477 | 1.6443 | 82.75289
843 | 1.6436 | 1.6446 | 82.76799
844 | 1.6448 | 1.6441 | 82.74283
845 | 1.644 | 1.641 | 82.58681
846 | 1.6405 | 1.6412 | 82.59688
847 | 1.6422 | 1.6455 | 82.81329
848 | 1.6461 | 1.6469 | 82.88374
849 | 1.6468 | 1.646 | 82.83845
850 | 1.6443 | 1.6416 | 82.61701
851 | 1.6434 | 1.6431 | 82.6925
852 | 1.6434 | 1.6385 | 82.461
853 | 1.639 | 1.6406 | 82.56668
854 | 1.6406 | 1.6401 | 82.54152
855 | 1.64 | 1.6363 | 82.35028
856 | 1.6361 | 1.6369 | 82.38047
857 | 1.637 | 1.6474 | 82.90891
858 | 1.6475 | 1.6401 | 82.54152
859 | 1.6402 | 1.6387 | 82.47106