## Cycle
循环号 | 充电容量(Ah) | 放电容量(Ah) | SOH
1 | 0.912 | 1.9845 | 100
2 | 1.9808 | 1.9839 | 99.96977
3 | 1.9858 | 1.9863 | 100.0907
4 | 1.9879 | 1.9893 | 100.2419
5 | 1.9888 | 1.9825 | 99.89922
6 | 1.9833 | 1.9836 | 99.95465
7 | 1.9846 | 1.985 | 100.0252
8 | 1.9862 | 1.9892 | 100.2368
9 | 1.9907 | 1.991 | 100.3275
10 | 1.9919 | 1.9931 | 100.4334
11 | 1.9942 | 1.9929 | 100.4233
12 | 1.9934 | 1.9924 | 100.3981
13 | 1.9931 | 1.9929 | 100.4233
14 | 1.993 | 1.9926 | 100.4082
15 | 1.9938 | 1.9943 | 100.4938
16 | 1.9948 | 1.9943 | 100.4938
17 | 1.9952 | 1.9945 | 100.5039
18 | 1.995 | 1.9954 | 100.5493
19 | 1.996 | 1.9959 | 100.5745
20 | 1.9967 | 1.9985 | 100.7055
21 | 1.9989 | 1.9978 | 100.6702
22 | 1.9983 | 2.0027 | 100.9171
23 | 2.0037 | 2.0031 | 100.9373
24 | 2.0038 | 2.0039 | 100.9776
25 | 2.0045 | 2.0045 | 101.0078
26 | 2.0049 | 2.0044 | 101.0028
27 | 2.0048 | 2.0039 | 100.9776
28 | 2.0041 | 2.0033 | 100.9473
29 | 2.0039 | 2.0008 | 100.8214
30 | 2.001 | 2.0013 | 100.8466
31 | 2.0015 | 2.0007 | 100.8163
32 | 2.0013 | 2.0001 | 100.7861
33 | 2.0005 | 1.9999 | 100.776
34 | 2 | 1.9991 | 100.7357
35 | 1.9995 | 2 | 100.7811
36 | 2.0004 | 1.999 | 100.7307
37 | 1.9993 | 1.9992 | 100.7407
38 | 1.9998 | 2.0016 | 100.8617
39 | 2.0018 | 1.9998 | 100.771
40 | 2 | 2.0003 | 100.7962
41 | 2.0003 | 2.0008 | 100.8214
42 | 2.0015 | 2.0007 | 100.8163
43 | 2.0012 | 2.0004 | 100.8012
44 | 2.0004 | 1.9976 | 100.6601
45 | 1.998 | 1.9984 | 100.7004
46 | 1.9987 | 2.0002 | 100.7911
47 | 2.0003 | 1.9995 | 100.7559
48 | 2.0003 | 1.9998 | 100.771
49 | 2.0001 | 1.9993 | 100.7458
50 | 1.9997 | 2.0004 | 100.8012
51 | 2.0008 | 1.9999 | 100.776
52 | 2.0002 | 1.999 | 100.7307
53 | 1.999 | 1.9989 | 100.7256
54 | 1.9997 | 1.9996 | 100.7609
55 | 1.9994 | 1.9991 | 100.7357
56 | 1.9993 | 1.9997 | 100.7659
57 | 2.0001 | 1.9995 | 100.7559
58 | 2.0036 | 2.01 | 101.285
59 | 2.0063 | 2.005 | 101.033
60 | 2.005 | 2.0035 | 100.9574
61 | 2.0038 | 2.0044 | 101.0028
62 | 2.0043 | 2.0034 | 100.9524
63 | 2.0037 | 2.005 | 101.033
64 | 2.0054 | 2.0023 | 100.897
65 | 2.0023 | 2.0027 | 100.9171
66 | 2.0024 | 2.0023 | 100.897
67 | 2.0032 | 2.0024 | 100.902
68 | 2.0026 | 2.0037 | 100.9675
69 | 2.0041 | 1.9974 | 100.65
70 | 1.9969 | 1.998 | 100.6803
71 | 1.999 | 2.0015 | 100.8566
72 | 2.0017 | 2.0008 | 100.8214
73 | 2.001 | 2.0007 | 100.8163
74 | 2.001 | 2.0024 | 100.902
75 | 2.0032 | 2.0004 | 100.8012
76 | 2.0007 | 2.0006 | 100.8113
77 | 2.0011 | 2.0005 | 100.8062
78 | 2.0005 | 2.0001 | 100.7861
79 | 1.9999 | 2.001 | 100.8314
80 | 2.0013 | 1.9946 | 100.5089
81 | 1.9924 | 1.991 | 100.3275
82 | 1.9921 | 1.9914 | 100.3477
83 | 1.9915 | 1.9908 | 100.3175
84 | 1.9912 | 1.9922 | 100.388
85 | 1.9925 | 1.9933 | 100.4434
86 | 1.9937 | 1.993 | 100.4283
87 | 1.9932 | 1.9983 | 100.6954
88 | 1.9993 | 1.9995 | 100.7559
89 | 2.0003 | 2.0007 | 100.8163
90 | 2.0005 | 1.9991 | 100.7357
91 | 1.9995 | 1.999 | 100.7307
92 | 2.0015 | 2.0183 | 101.7032
93 | 2.0213 | 2.0268 | 102.1315
94 | 2.0275 | 2.0285 | 102.2172
95 | 2.029 | 2.0298 | 102.2827
96 | 2.0298 | 2.0261 | 102.0962
97 | 2.0252 | 2.0218 | 101.8796
98 | 2.0219 | 2.0197 | 101.7737
99 | 2.0197 | 2.0188 | 101.7284
100 | 2.0201 | 2.027 | 102.1416
101 | 2.0269 | 2.0206 | 101.8191
102 | 2.021 | 2.027 | 102.1416
103 | 2.0285 | 2.0317 | 102.3784
104 | 2.0321 | 2.027 | 102.1416
105 | 2.025 | 2.0168 | 101.6276
106 | 2.0162 | 2.0138 | 101.4764
107 | 2.0143 | 2.0165 | 101.6125
108 | 2.0168 | 2.0155 | 101.5621
109 | 2.0156 | 2.0149 | 101.5319
110 | 2.015 | 2.0156 | 101.5671
111 | 2.0157 | 2.0147 | 101.5218
112 | 2.0149 | 2.013 | 101.4361
113 | 2.0132 | 2.011 | 101.3353
114 | 2.0104 | 2.0084 | 101.2043
115 | 2.0083 | 2.0103 | 101.3001
116 | 2.0111 | 2.0119 | 101.3807
117 | 2.0121 | 2.0113 | 101.3505
118 | 2.0123 | 2.0145 | 101.5117
119 | 2.0147 | 2.0123 | 101.4009
120 | 2.0121 | 2.0185 | 101.7133
121 | 2.0205 | 2.0241 | 101.9955
122 | 2.0253 | 2.0281 | 102.197
123 | 2.0288 | 2.0295 | 102.2676
124 | 2.0289 | 2.0189 | 101.7334
125 | 2.0172 | 2.0128 | 101.4261
126 | 2.013 | 2.0145 | 101.5117
127 | 2.0146 | 2.0146 | 101.5168
128 | 2.0149 | 2.0135 | 101.4613
129 | 2.0132 | 2.0124 | 101.4059
130 | 2.0128 | 2.0136 | 101.4664
131 | 2.0143 | 2.0152 | 101.547
132 | 2.0154 | 2.0143 | 101.5016
133 | 2.0143 | 2.0118 | 101.3757
134 | 2.0116 | 2.0104 | 101.3051
135 | 2.0105 | 2.01 | 101.285
136 | 2.0099 | 2.0085 | 101.2094
137 | 2.0085 | 2.0075 | 101.159
138 | 2.0077 | 2.0094 | 101.2547
139 | 2.0102 | 2.0114 | 101.3555
140 | 2.0116 | 2.0109 | 101.3303
141 | 2.0109 | 2.0085 | 101.2094
142 | 2.0082 | 2.0063 | 101.0985
143 | 2.0059 | 2.0041 | 100.9877
144 | 2.0038 | 2.0018 | 100.8718
145 | 2.002 | 2.0025 | 100.907
146 | 2.0036 | 2.0054 | 101.0532
147 | 2.0056 | 2.0062 | 101.0935
148 | 2.0065 | 2.0068 | 101.1237
149 | 2.0068 | 2.0058 | 101.0733
150 | 2.0065 | 2.0069 | 101.1287
151 | 2.0067 | 2.0052 | 101.0431
152 | 2.0053 | 2.004 | 100.9826
153 | 2.0039 | 2.0018 | 100.8718
154 | 2.0015 | 2.0009 | 100.8264
155 | 2.0012 | 2.0014 | 100.8516
156 | 2.0017 | 2.003 | 100.9322
157 | 2.0035 | 2.0039 | 100.9776
158 | 2.0041 | 2.003 | 100.9322
159 | 2.0031 | 2.0033 | 100.9473
160 | 2.0033 | 2.0014 | 100.8516
161 | 2.0012 | 2.0003 | 100.7962
162 | 2.0004 | 1.9998 | 100.771
163 | 1.9998 | 1.9979 | 100.6752
164 | 1.9977 | 1.9963 | 100.5946
165 | 1.9964 | 1.9971 | 100.6349
166 | 1.9974 | 2.0012 | 100.8415
167 | 2.0029 | 2.007 | 101.1338
168 | 2.0083 | 2.0113 | 101.3505
169 | 2.0115 | 2.0101 | 101.29
170 | 2.01 | 2.0077 | 101.1691
171 | 2.0073 | 2.0059 | 101.0784
172 | 2.0058 | 2.0054 | 101.0532
173 | 2.0054 | 2.0042 | 100.9927
174 | 2.0043 | 2.0041 | 100.9877
175 | 2.0043 | 2.0042 | 100.9927
176 | 2.0047 | 2.0061 | 101.0884
177 | 2.0068 | 2.0087 | 101.2195
178 | 2.0089 | 2.0099 | 101.2799
179 | 2.0103 | 2.0102 | 101.295
180 | 2.0103 | 2.009 | 101.2346
181 | 2.0091 | 2.0073 | 101.1489
182 | 2.0073 | 2.0061 | 101.0884
183 | 2.006 | 2.0016 | 100.8617
184 | 2.0016 | 2.0048 | 101.0229
185 | 2.0051 | 2.0032 | 100.9423
186 | 2.0014 | 1.9972 | 100.64
187 | 1.9987 | 1.9988 | 100.7206
188 | 1.9979 | 1.9945 | 100.5039
189 | 1.9943 | 1.9963 | 100.5946
190 | 1.9971 | 1.9967 | 100.6148
191 | 1.9968 | 1.9961 | 100.5845
192 | 1.9963 | 1.996 | 100.5795
193 | 1.9961 | 1.9959 | 100.5745
194 | 1.9974 | 2.0018 | 100.8718
195 | 2.0011 | 1.9972 | 100.64
196 | 1.9971 | 1.9605 | 98.79063
197 | 1.9515 | 1.9501 | 98.26657
198 | 1.9507 | 1.949 | 98.21114
199 | 1.9489 | 1.9497 | 98.24641
200 | 1.9499 | 1.9482 | 98.17082
201 | 1.948 | 1.9482 | 98.17082
202 | 1.9482 | 1.9486 | 98.19098
203 | 1.9485 | 1.9481 | 98.16578
204 | 1.9485 | 1.9484 | 98.1809
205 | 1.9484 | 1.9467 | 98.09524
206 | 1.9474 | 1.9484 | 98.1809
207 | 1.948 | 1.9468 | 98.10028
208 | 1.9469 | 1.9467 | 98.09524
209 | 1.9466 | 1.9461 | 98.065
210 | 1.9462 | 1.9451 | 98.01461
211 | 1.9452 | 1.9449 | 98.00454
212 | 1.9448 | 1.9427 | 97.89368
213 | 1.9423 | 1.9434 | 97.92895
214 | 1.9441 | 1.9434 | 97.92895
215 | 1.9436 | 1.9439 | 97.95414
216 | 1.9444 | 1.9468 | 98.10028
217 | 1.9469 | 1.9432 | 97.91887
218 | 1.9425 | 1.94 | 97.75762
219 | 1.9396 | 1.9388 | 97.69715
220 | 1.9391 | 1.9387 | 97.69211
221 | 1.9385 | 1.937 | 97.60645
222 | 1.9368 | 1.9368 | 97.59637
223 | 1.9372 | 1.9376 | 97.63668
224 | 1.938 | 1.938 | 97.65684
225 | 1.9383 | 1.9383 | 97.67196
226 | 1.9382 | 1.9377 | 97.64172
227 | 1.938 | 1.9367 | 97.59133
228 | 1.9367 | 1.9365 | 97.58125
229 | 1.9364 | 1.9366 | 97.58629
230 | 1.9364 | 1.9346 | 97.48551
231 | 1.9346 | 1.9341 | 97.46032
232 | 1.934 | 1.9334 | 97.42504
233 | 1.9336 | 1.9341 | 97.46032
234 | 1.9344 | 1.9347 | 97.49055
235 | 1.935 | 1.9331 | 97.40993
236 | 1.9327 | 1.9324 | 97.37465
237 | 1.9326 | 1.9328 | 97.39481
238 | 1.9327 | 1.931 | 97.30411
239 | 1.9311 | 1.9304 | 97.27387
240 | 1.9303 | 1.9297 | 97.2386
241 | 1.9297 | 1.9291 | 97.20836
242 | 1.9291 | 1.9286 | 97.18317
243 | 1.9301 | 1.9352 | 97.51575
244 | 1.9345 | 1.9358 | 97.54598
245 | 1.9379 | 1.9403 | 97.77274
246 | 1.9404 | 1.9393 | 97.72235
247 | 1.9372 | 1.9371 | 97.61149
248 | 1.9385 | 1.9392 | 97.71731
249 | 1.9389 | 1.9394 | 97.72739
250 | 1.9408 | 1.9368 | 97.59637
251 | 1.9363 | 1.9341 | 97.46032
252 | 1.9339 | 1.9321 | 97.35954
253 | 1.9319 | 1.9302 | 97.26379
254 | 1.9303 | 1.93 | 97.25372
255 | 1.9297 | 1.9286 | 97.18317
256 | 1.9292 | 1.9296 | 97.23356
257 | 1.9295 | 1.9316 | 97.33434
258 | 1.9309 | 1.929 | 97.20333
259 | 1.9303 | 1.9279 | 97.1479
260 | 1.9269 | 1.928 | 97.15294
261 | 1.9278 | 1.9235 | 96.92618
262 | 1.9235 | 1.9277 | 97.13782
263 | 1.9288 | 1.9232 | 96.91106
264 | 1.9229 | 1.9265 | 97.07735
265 | 1.9261 | 1.9255 | 97.02696
266 | 1.9262 | 1.9241 | 96.95641
267 | 1.9238 | 1.924 | 96.95137
268 | 1.9244 | 1.9255 | 97.02696
269 | 1.925 | 1.9234 | 96.92114
270 | 1.9233 | 1.9214 | 96.82036
271 | 1.922 | 1.9222 | 96.86067
272 | 1.9219 | 1.9224 | 96.87075
273 | 1.9233 | 1.9219 | 96.84555
274 | 1.9217 | 1.9212 | 96.81028
275 | 1.9203 | 1.9193 | 96.71454
276 | 1.9202 | 1.9232 | 96.91106
277 | 1.9235 | 1.9233 | 96.9161
278 | 1.9224 | 1.9217 | 96.83547
279 | 1.9215 | 1.9203 | 96.76493
280 | 1.9204 | 1.9191 | 96.70446
281 | 1.92 | 1.9218 | 96.84051
282 | 1.9214 | 1.9205 | 96.77501
283 | 1.9211 | 1.9182 | 96.65911
284 | 1.9182 | 1.9195 | 96.72462
285 | 1.9188 | 1.9182 | 96.65911
286 | 1.9183 | 1.915 | 96.49786
287 | 1.9153 | 1.9169 | 96.5936
288 | 1.9162 | 1.9147 | 96.48274
289 | 1.9149 | 1.9149 | 96.49282
290 | 1.9153 | 1.9132 | 96.40716
291 | 1.9135 | 1.9162 | 96.55833
292 | 1.9155 | 1.912 | 96.34669
293 | 1.9121 | 1.9121 | 96.35173
294 | 1.9127 | 1.9132 | 96.40716
295 | 1.9131 | 1.9133 | 96.41219
296 | 1.9131 | 1.9112 | 96.30637
297 | 1.9121 | 1.9142 | 96.45755
298 | 1.9137 | 1.9122 | 96.35676
299 | 1.9121 | 1.9132 | 96.40716
300 | 1.9132 | 1.9133 | 96.41219
301 | 1.9133 | 1.9126 | 96.37692
302 | 1.9128 | 1.9126 | 96.37692
303 | 1.9128 | 1.9121 | 96.35173
304 | 1.912 | 1.9124 | 96.36684
305 | 1.9129 | 1.9115 | 96.32149
306 | 1.9111 | 1.9098 | 96.23583
307 | 1.9097 | 1.909 | 96.19552
308 | 1.9094 | 1.9102 | 96.25598
309 | 1.9107 | 1.9075 | 96.11993
310 | 1.9074 | 1.9061 | 96.04938
311 | 1.9059 | 1.9086 | 96.17536
312 | 1.909 | 1.9084 | 96.16528
313 | 1.9082 | 1.9056 | 96.02419
314 | 1.9053 | 1.9071 | 96.09977
315 | 1.9071 | 1.9048 | 95.98388
316 | 1.9048 | 1.9049 | 95.98891
317 | 1.9048 | 1.9044 | 95.96372
318 | 1.9046 | 1.9049 | 95.98891
319 | 1.9054 | 1.9037 | 95.92845
320 | 1.9034 | 1.9047 | 95.97884
321 | 1.9053 | 1.9022 | 95.85286
322 | 1.9019 | 1.9018 | 95.8327
323 | 1.9015 | 1.9018 | 95.8327
324 | 1.9019 | 1.9019 | 95.83774
325 | 1.9021 | 1.903 | 95.89317
326 | 1.9029 | 1.9001 | 95.74704
327 | 1.9004 | 1.9006 | 95.77223
328 | 1.8983 | 1.8919 | 95.33384
329 | 1.893 | 1.8922 | 95.34895
330 | 1.8922 | 1.8936 | 95.4195
331 | 1.8937 | 1.8931 | 95.39431
332 | 1.8931 | 1.8933 | 95.40438
333 | 1.8932 | 1.8927 | 95.37415
334 | 1.8929 | 1.8921 | 95.34392
335 | 1.8922 | 1.8922 | 95.34895
336 | 1.892 | 1.8913 | 95.3036
337 | 1.8917 | 1.892 | 95.33888
338 | 1.8919 | 1.8902 | 95.24817
339 | 1.8901 | 1.8891 | 95.19274
340 | 1.8891 | 1.8893 | 95.20282
341 | 1.8893 | 1.888 | 95.13731
342 | 1.8881 | 1.8879 | 95.13228
343 | 1.8879 | 1.8872 | 95.097
344 | 1.8873 | 1.8865 | 95.06173
345 | 1.8865 | 1.8866 | 95.06677
346 | 1.8864 | 1.886 | 95.03653
347 | 1.8861 | 1.8863 | 95.05165
348 | 1.8864 | 1.8851 | 94.99118
349 | 1.885 | 1.8844 | 94.95591
350 | 1.8845 | 1.8837 | 94.92063
351 | 1.8836 | 1.8832 | 94.89544
352 | 1.8832 | 1.8828 | 94.87528
353 | 1.8828 | 1.8818 | 94.82489
354 | 1.8818 | 1.8818 | 94.82489
355 | 1.8819 | 1.882 | 94.83497
356 | 1.8823 | 1.8821 | 94.84001
357 | 1.8823 | 1.8821 | 94.84001
358 | 1.8818 | 1.8801 | 94.73923
359 | 1.8802 | 1.8798 | 94.72411
360 | 1.8795 | 1.8797 | 94.71907
361 | 1.8801 | 1.8786 | 94.66364
362 | 1.8784 | 1.8783 | 94.64853
363 | 1.8785 | 1.8784 | 94.65357
364 | 1.8783 | 1.877 | 94.58302
365 | 1.8776 | 1.8785 | 94.6586
366 | 1.8784 | 1.8789 | 94.67876
367 | 1.8792 | 1.8769 | 94.57798
368 | 1.8762 | 1.8759 | 94.52759
369 | 1.8763 | 1.8753 | 94.49735
370 | 1.8752 | 1.8755 | 94.50743
371 | 1.8756 | 1.8739 | 94.42681
372 | 1.8741 | 1.874 | 94.43185
373 | 1.8737 | 1.8732 | 94.39153
374 | 1.873 | 1.8725 | 94.35626
375 | 1.873 | 1.8728 | 94.37138
376 | 1.8728 | 1.8725 | 94.35626
377 | 1.8725 | 1.8723 | 94.34618
378 | 1.8719 | 1.87 | 94.23028
379 | 1.8704 | 1.8718 | 94.32099
380 | 1.8718 | 1.8708 | 94.2706
381 | 1.8708 | 1.8698 | 94.22021
382 | 1.8698 | 1.8694 | 94.20005
383 | 1.8696 | 1.8669 | 94.07407
384 | 1.867 | 1.8688 | 94.16982
385 | 1.8684 | 1.866 | 94.02872
386 | 1.8662 | 1.8681 | 94.13454
387 | 1.8681 | 1.8682 | 94.13958
388 | 1.8681 | 1.8659 | 94.02368
389 | 1.8659 | 1.8663 | 94.04384
390 | 1.8668 | 1.8662 | 94.0388
391 | 1.8658 | 1.8645 | 93.95314
392 | 1.8647 | 1.8653 | 93.99345
393 | 1.8652 | 1.8644 | 93.9481
394 | 1.8643 | 1.8642 | 93.93802
395 | 1.8646 | 1.8628 | 93.86747
396 | 1.8626 | 1.8634 | 93.89771
397 | 1.8635 | 1.8624 | 93.84732
398 | 1.8625 | 1.8614 | 93.79693
399 | 1.8615 | 1.8613 | 93.79189
400 | 1.8611 | 1.8609 | 93.77173
401 | 1.8609 | 1.8612 | 93.78685
402 | 1.8612 | 1.8603 | 93.7415
403 | 1.8604 | 1.8596 | 93.70622
404 | 1.8597 | 1.8593 | 93.69111
405 | 1.8592 | 1.8592 | 93.68607
406 | 1.859 | 1.858 | 93.6256
407 | 1.8581 | 1.8586 | 93.65583
408 | 1.8585 | 1.8556 | 93.50466
409 | 1.8552 | 1.8538 | 93.41396
410 | 1.8535 | 1.8522 | 93.33333
411 | 1.8521 | 1.85 | 93.22247
412 | 1.8497 | 1.8507 | 93.25775
413 | 1.8519 | 1.8496 | 93.20232
414 | 1.8492 | 1.8488 | 93.16201
415 | 1.8485 | 1.8476 | 93.10154
416 | 1.8478 | 1.8487 | 93.15697
417 | 1.8487 | 1.8479 | 93.11665
418 | 1.8483 | 1.848 | 93.12169
419 | 1.8478 | 1.8469 | 93.06626
420 | 1.847 | 1.8471 | 93.07634
421 | 1.8469 | 1.8455 | 92.99572
422 | 1.8455 | 1.8445 | 92.94533
423 | 1.8446 | 1.8463 | 93.03603
424 | 1.8462 | 1.8497 | 93.20736
425 | 1.8512 | 1.8514 | 93.29302
426 | 1.8516 | 1.849 | 93.17208
427 | 1.848 | 1.8507 | 93.25775
428 | 1.8514 | 1.8469 | 93.06626
429 | 1.8465 | 1.85 | 93.22247
430 | 1.851 | 1.8462 | 93.03099
431 | 1.8459 | 1.8436 | 92.89997
432 | 1.844 | 1.8509 | 93.26783
433 | 1.8511 | 1.8439 | 92.91509
434 | 1.8443 | 1.8474 | 93.09146
435 | 1.8475 | 1.843 | 92.86974
436 | 1.8427 | 1.8463 | 93.03603
437 | 1.8468 | 1.8442 | 92.93021
438 | 1.844 | 1.8417 | 92.80423
439 | 1.8422 | 1.8438 | 92.91005
440 | 1.8423 | 1.8454 | 92.99068
441 | 1.8456 | 1.8422 | 92.82943
442 | 1.8434 | 1.8446 | 92.95037
443 | 1.8433 | 1.8391 | 92.67322
444 | 1.8397 | 1.8443 | 92.93525
445 | 1.8441 | 1.8406 | 92.7488
446 | 1.8407 | 1.8414 | 92.78912
447 | 1.8412 | 1.8419 | 92.81431
448 | 1.8425 | 1.8413 | 92.78408
449 | 1.841 | 1.839 | 92.66818
450 | 1.8394 | 1.8387 | 92.65306
451 | 1.8386 | 1.84 | 92.71857
452 | 1.8409 | 1.8419 | 92.81431
453 | 1.8421 | 1.8415 | 92.79415
454 | 1.8409 | 1.8405 | 92.74376
455 | 1.8411 | 1.8414 | 92.78912
456 | 1.8417 | 1.8411 | 92.774
457 | 1.8414 | 1.8364 | 92.53716
458 | 1.8363 | 1.8362 | 92.52708
459 | 1.8358 | 1.838 | 92.61779
460 | 1.8373 | 1.8348 | 92.45654
461 | 1.8357 | 1.8394 | 92.68833
462 | 1.8397 | 1.8359 | 92.51197
463 | 1.8355 | 1.8369 | 92.56236
464 | 1.8378 | 1.839 | 92.66818
465 | 1.8379 | 1.8365 | 92.5422
466 | 1.8372 | 1.837 | 92.5674
467 | 1.8372 | 1.8354 | 92.48677
468 | 1.8353 | 1.8321 | 92.32048
469 | 1.8313 | 1.8328 | 92.35576
470 | 1.833 | 1.8333 | 92.38095
471 | 1.8338 | 1.8347 | 92.4515
472 | 1.8337 | 1.8324 | 92.3356
473 | 1.8323 | 1.83 | 92.21466
474 | 1.8312 | 1.8269 | 92.05845
475 | 1.8271 | 1.8324 | 92.3356
476 | 1.8323 | 1.8286 | 92.14412
477 | 1.8286 | 1.8231 | 91.86697
478 | 1.8186 | 1.8181 | 91.61502
479 | 1.8206 | 1.821 | 91.76115
480 | 1.821 | 1.8211 | 91.76619
481 | 1.8213 | 1.8207 | 91.74603
482 | 1.8206 | 1.8203 | 91.72588
483 | 1.8204 | 1.8182 | 91.62006
484 | 1.8181 | 1.8183 | 91.62509
485 | 1.8184 | 1.8183 | 91.62509
486 | 1.8185 | 1.818 | 91.60998
487 | 1.8175 | 1.8175 | 91.58478
488 | 1.8174 | 1.817 | 91.55959
489 | 1.8171 | 1.8172 | 91.56966
490 | 1.8172 | 1.8162 | 91.51927
491 | 1.8162 | 1.8147 | 91.44369
492 | 1.8147 | 1.8143 | 91.42353
493 | 1.814 | 1.8147 | 91.44369
494 | 1.8153 | 1.8137 | 91.3933
495 | 1.8137 | 1.8129 | 91.35299
496 | 1.8129 | 1.8129 | 91.35299
497 | 1.8126 | 1.8114 | 91.2774
498 | 1.8114 | 1.813 | 91.35802
499 | 1.8132 | 1.8117 | 91.29252
500 | 1.8114 | 1.8103 | 91.22197
501 | 1.8108 | 1.811 | 91.25724
502 | 1.8108 | 1.8093 | 91.17158
503 | 1.8093 | 1.8083 | 91.12119
504 | 1.8082 | 1.8084 | 91.12623
505 | 1.8086 | 1.8076 | 91.08592
506 | 1.8075 | 1.8067 | 91.04056
507 | 1.8064 | 1.8061 | 91.01033
508 | 1.8062 | 1.8055 | 90.9801
509 | 1.8058 | 1.8055 | 90.9801
510 | 1.8054 | 1.8059 | 91.00025
511 | 1.806 | 1.8057 | 90.99017
512 | 1.8054 | 1.8043 | 90.91963
513 | 1.8043 | 1.8038 | 90.89443
514 | 1.8041 | 1.8031 | 90.85916
515 | 1.8028 | 1.8022 | 90.81381
516 | 1.8023 | 1.801 | 90.75334
517 | 1.8011 | 1.8006 | 90.73318
518 | 1.8009 | 1.8014 | 90.77349
519 | 1.801 | 1.8011 | 90.75838
520 | 1.8009 | 1.8005 | 90.72814
521 | 1.8008 | 1.8009 | 90.7483
522 | 1.8008 | 1.7995 | 90.67775
523 | 1.7995 | 1.7977 | 90.58705
524 | 1.7978 | 1.7987 | 90.63744
525 | 1.7988 | 1.7979 | 90.59713
526 | 1.7979 | 1.799 | 90.65256
527 | 1.7988 | 1.7968 | 90.5417
528 | 1.7967 | 1.7964 | 90.52154
529 | 1.7969 | 1.7959 | 90.49635
530 | 1.7958 | 1.7962 | 90.51146
531 | 1.7963 | 1.7958 | 90.49131
532 | 1.7955 | 1.7948 | 90.44092
533 | 1.7953 | 1.7931 | 90.35525
534 | 1.7929 | 1.7956 | 90.48123
535 | 1.7954 | 1.7939 | 90.39557
536 | 1.7938 | 1.7933 | 90.36533
537 | 1.7935 | 1.7932 | 90.36029
538 | 1.7932 | 1.7925 | 90.32502
539 | 1.7926 | 1.791 | 90.24943
540 | 1.7914 | 1.7905 | 90.22424
541 | 1.7904 | 1.7972 | 90.56185
542 | 1.797 | 1.7956 | 90.48123
543 | 1.7965 | 1.7968 | 90.5417
544 | 1.7965 | 1.7956 | 90.48123
545 | 1.7946 | 1.7905 | 90.22424
546 | 1.791 | 1.7887 | 90.13353
547 | 1.7887 | 1.7884 | 90.11842
548 | 1.7885 | 1.7881 | 90.1033
549 | 1.788 | 1.7863 | 90.0126
550 | 1.7862 | 1.7868 | 90.03779
551 | 1.7886 | 1.7929 | 90.34518
552 | 1.7922 | 1.7911 | 90.25447
553 | 1.791 | 1.7869 | 90.04283
554 | 1.7866 | 1.7875 | 90.07307
555 | 1.7873 | 1.7827 | 89.83119
556 | 1.7822 | 1.7852 | 89.95717
557 | 1.7858 | 1.7841 | 89.90174
558 | 1.7836 | 1.783 | 89.84631
559 | 1.7832 | 1.7814 | 89.76568
560 | 1.7815 | 1.7835 | 89.8715
561 | 1.7836 | 1.7808 | 89.73545
562 | 1.7809 | 1.7797 | 89.68002
563 | 1.7799 | 1.7796 | 89.67498
564 | 1.7792 | 1.7796 | 89.67498
565 | 1.7798 | 1.7794 | 89.6649
566 | 1.7796 | 1.7799 | 89.6901
567 | 1.78 | 1.7806 | 89.72537
568 | 1.7805 | 1.7811 | 89.75057
569 | 1.7811 | 1.7794 | 89.6649
570 | 1.7797 | 1.7802 | 89.70522
571 | 1.7802 | 1.779 | 89.64475
572 | 1.7788 | 1.7778 | 89.58428
573 | 1.7779 | 1.7769 | 89.53893
574 | 1.7766 | 1.7766 | 89.52381
575 | 1.7766 | 1.7723 | 89.30713
576 | 1.7719 | 1.7694 | 89.161
577 | 1.7691 | 1.7696 | 89.17108
578 | 1.7699 | 1.7682 | 89.10053
579 | 1.7687 | 1.7679 | 89.08541
580 | 1.7678 | 1.7684 | 89.11061
581 | 1.7685 | 1.7708 | 89.23154
582 | 1.7706 | 1.7695 | 89.16604
583 | 1.7696 | 1.7672 | 89.05014
584 | 1.7674 | 1.7683 | 89.10557
585 | 1.7684 | 1.7682 | 89.10053
586 | 1.7681 | 1.7666 | 89.0199
587 | 1.7664 | 1.7668 | 89.02998
588 | 1.7665 | 1.7658 | 88.97959
589 | 1.7659 | 1.7647 | 88.92416
590 | 1.7649 | 1.7671 | 89.0451
591 | 1.7673 | 1.7648 | 88.9292
592 | 1.765 | 1.7656 | 88.96951
593 | 1.7657 | 1.7646 | 88.91912
594 | 1.7642 | 1.765 | 88.93928
595 | 1.7653 | 1.7636 | 88.86873
596 | 1.7636 | 1.763 | 88.8385
597 | 1.7633 | 1.763 | 88.8385
598 | 1.7628 | 1.7629 | 88.83346
599 | 1.7632 | 1.7693 | 89.15596
600 | 1.7694 | 1.7656 | 88.96951
601 | 1.7665 | 1.7657 | 88.97455
602 | 1.7665 | 1.7669 | 89.03502
603 | 1.7661 | 1.7692 | 89.15092
604 | 1.769 | 1.7636 | 88.86873
605 | 1.764 | 1.768 | 89.09045
606 | 1.7691 | 1.7642 | 88.89897
607 | 1.7632 | 1.7651 | 88.94432
608 | 1.7661 | 1.7697 | 89.17611
609 | 1.7688 | 1.7642 | 88.89897
610 | 1.7652 | 1.7681 | 89.09549
611 | 1.7675 | 1.7605 | 88.71252
612 | 1.7602 | 1.7667 | 89.02494
613 | 1.7672 | 1.7581 | 88.59158
614 | 1.7548 | 1.7561 | 88.4908
615 | 1.7573 | 1.7557 | 88.47065
616 | 1.7567 | 1.7562 | 88.49584
617 | 1.756 | 1.7536 | 88.36483
618 | 1.7536 | 1.7563 | 88.50088
619 | 1.7585 | 1.7619 | 88.78307
620 | 1.7608 | 1.7568 | 88.52608
621 | 1.7573 | 1.7602 | 88.6974
622 | 1.7609 | 1.7604 | 88.70748
623 | 1.759 | 1.7607 | 88.7226
624 | 1.7618 | 1.755 | 88.43537
625 | 1.7555 | 1.7556 | 88.46561
626 | 1.7547 | 1.7571 | 88.54119
627 | 1.7566 | 1.7571 | 88.54119
628 | 1.7571 | 1.7536 | 88.36483
629 | 1.7548 | 1.7536 | 88.36483
630 | 1.7532 | 1.7552 | 88.44545
631 | 1.7543 | 1.7524 | 88.30436
632 | 1.7539 | 1.7556 | 88.46561
633 | 1.7497 | 1.744 | 87.88108
634 | 1.7473 | 1.7469 | 88.02721
635 | 1.7473 | 1.7478 | 88.07256
636 | 1.7476 | 1.7475 | 88.05745
637 | 1.7476 | 1.7452 | 87.94155
638 | 1.7452 | 1.7451 | 87.93651
639 | 1.7451 | 1.745 | 87.93147
640 | 1.7447 | 1.7446 | 87.91131
641 | 1.7449 | 1.7448 | 87.92139
642 | 1.7446 | 1.7445 | 87.90627
643 | 1.7448 | 1.7413 | 87.74502
644 | 1.7408 | 1.7406 | 87.70975
645 | 1.7412 | 1.7412 | 87.73998
646 | 1.7408 | 1.7398 | 87.66944
647 | 1.7399 | 1.7396 | 87.65936
648 | 1.7396 | 1.7369 | 87.52331
649 | 1.7372 | 1.7394 | 87.64928
650 | 1.7393 | 1.7463 | 87.99698
651 | 1.748 | 1.7435 | 87.85588
652 | 1.7438 | 1.7457 | 87.96674
653 | 1.7466 | 1.7409 | 87.72487
654 | 1.7407 | 1.7471 | 88.03729
655 | 1.7469 | 1.74 | 87.67952
656 | 1.7408 | 1.7412 | 87.73998
657 | 1.7396 | 1.7413 | 87.74502
658 | 1.7427 | 1.7453 | 87.94659
659 | 1.7447 | 1.7414 | 87.75006
660 | 1.7401 | 1.7401 | 87.68456
661 | 1.7402 | 1.7368 | 87.51827
662 | 1.7369 | 1.7366 | 87.50819
663 | 1.7371 | 1.7356 | 87.4578
664 | 1.7364 | 1.737 | 87.52834
665 | 1.7373 | 1.7341 | 87.38221
666 | 1.7336 | 1.7335 | 87.35198
667 | 1.7326 | 1.7351 | 87.4326
668 | 1.7352 | 1.7361 | 87.48299
669 | 1.7367 | 1.7369 | 87.52331
670 | 1.7373 | 1.7336 | 87.35702
671 | 1.7331 | 1.7312 | 87.23608
672 | 1.7306 | 1.7324 | 87.29655
673 | 1.7329 | 1.734 | 87.37717
674 | 1.734 | 1.7351 | 87.4326
675 | 1.736 | 1.7293 | 87.14034
676 | 1.7264 | 1.7214 | 86.74225
677 | 1.7214 | 1.7215 | 86.74729
678 | 1.7222 | 1.725 | 86.92366
679 | 1.7252 | 1.7246 | 86.9035
680 | 1.7248 | 1.7264 | 86.99421
681 | 1.727 | 1.7227 | 86.80776
682 | 1.7222 | 1.7214 | 86.74225
683 | 1.7216 | 1.7217 | 86.75737
684 | 1.722 | 1.723 | 86.82288
685 | 1.7231 | 1.7223 | 86.7876
686 | 1.7217 | 1.7201 | 86.67674
687 | 1.7205 | 1.7192 | 86.63139
688 | 1.7197 | 1.7208 | 86.71202
689 | 1.7213 | 1.7254 | 86.94381
690 | 1.7255 | 1.7254 | 86.94381
691 | 1.7241 | 1.7189 | 86.61628
692 | 1.7192 | 1.7186 | 86.60116
693 | 1.7183 | 1.7175 | 86.54573
694 | 1.7179 | 1.7144 | 86.38952
695 | 1.7143 | 1.7155 | 86.44495
696 | 1.7159 | 1.7129 | 86.31393
697 | 1.7144 | 1.7273 | 87.03956
698 | 1.7283 | 1.7186 | 86.60116
699 | 1.7153 | 1.714 | 86.36936
700 | 1.7147 | 1.7102 | 86.17788
701 | 1.7102 | 1.7113 | 86.23331
702 | 1.7109 | 1.7077 | 86.0519
703 | 1.7082 | 1.7091 | 86.12245
704 | 1.7086 | 1.7087 | 86.10229
705 | 1.7084 | 1.7063 | 85.98136
706 | 1.7069 | 1.7144 | 86.38952
707 | 1.7142 | 1.7064 | 85.98639
708 | 1.7063 | 1.7052 | 85.92593
709 | 1.7055 | 1.7037 | 85.85034
710 | 1.7037 | 1.7069 | 86.01159
711 | 1.7067 | 1.703 | 85.81507
712 | 1.7029 | 1.7049 | 85.91081
713 | 1.7049 | 1.7041 | 85.8705
714 | 1.7041 | 1.7037 | 85.85034
715 | 1.7036 | 1.7032 | 85.82514
716 | 1.703 | 1.7044 | 85.88561
717 | 1.7049 | 1.7038 | 85.85538
718 | 1.7039 | 1.7031 | 85.82011
719 | 1.7034 | 1.7041 | 85.8705
720 | 1.7043 | 1.7026 | 85.79491
721 | 1.702 | 1.7014 | 85.73444
722 | 1.7018 | 1.7004 | 85.68405
723 | 1.7002 | 1.7006 | 85.69413
724 | 1.7003 | 1.7017 | 85.74956
725 | 1.7021 | 1.6982 | 85.57319
726 | 1.6981 | 1.6983 | 85.57823
727 | 1.6985 | 1.7037 | 85.85034
728 | 1.7052 | 1.6993 | 85.62862
729 | 1.6976 | 1.6966 | 85.49257
730 | 1.6963 | 1.6983 | 85.57823
731 | 1.6986 | 1.6986 | 85.59335
732 | 1.6985 | 1.7 | 85.6639
733 | 1.7004 | 1.6971 | 85.51776
734 | 1.697 | 1.6969 | 85.50768
735 | 1.697 | 1.697 | 85.51272
736 | 1.6969 | 1.6964 | 85.48249
737 | 1.6964 | 1.6938 | 85.35147
738 | 1.6943 | 1.6942 | 85.37163
739 | 1.6936 | 1.6936 | 85.3414
740 | 1.6944 | 1.6946 | 85.39179
741 | 1.6944 | 1.6939 | 85.35651
742 | 1.6938 | 1.6925 | 85.28597
743 | 1.6923 | 1.6894 | 85.12976
744 | 1.6894 | 1.6907 | 85.19526
745 | 1.6906 | 1.6898 | 85.14991
746 | 1.6899 | 1.6897 | 85.14487
747 | 1.6898 | 1.6882 | 85.06929
748 | 1.688 | 1.6892 | 85.11968
749 | 1.6893 | 1.6878 | 85.04913
750 | 1.6876 | 1.6862 | 84.96851
751 | 1.6867 | 1.6884 | 85.07937
752 | 1.6884 | 1.6881 | 85.06425
753 | 1.6884 | 1.689 | 85.1096
754 | 1.6888 | 1.6882 | 85.06929
755 | 1.6882 | 1.6861 | 84.96347
756 | 1.6861 | 1.6871 | 85.01386
757 | 1.6874 | 1.6869 | 85.00378
758 | 1.6871 | 1.6864 | 84.97858
759 | 1.6862 | 1.6843 | 84.87276
760 | 1.6841 | 1.6831 | 84.8123
761 | 1.6836 | 1.6832 | 84.81733
762 | 1.6828 | 1.6847 | 84.89292
763 | 1.6855 | 1.6882 | 85.06929
764 | 1.6875 | 1.6819 | 84.75183
765 | 1.6819 | 1.6807 | 84.69136
766 | 1.6805 | 1.6811 | 84.71151
767 | 1.6814 | 1.6804 | 84.67624
768 | 1.68 | 1.6779 | 84.55026
769 | 1.6782 | 1.6779 | 84.55026
770 | 1.6779 | 1.6783 | 84.57042
771 | 1.6787 | 1.68 | 84.65608
772 | 1.6803 | 1.687 | 85.00882
773 | 1.6886 | 1.6857 | 84.94331
774 | 1.6859 | 1.6871 | 85.01386
775 | 1.6876 | 1.6877 | 85.04409
776 | 1.6871 | 1.6842 | 84.86772
777 | 1.6832 | 1.6785 | 84.5805
778 | 1.6785 | 1.6778 | 84.54523
779 | 1.6778 | 1.6805 | 84.68128
780 | 1.6819 | 1.6872 | 85.0189
781 | 1.6889 | 1.6923 | 85.27589
782 | 1.6936 | 1.6755 | 84.42933
783 | 1.6708 | 1.6768 | 84.49483
784 | 1.6768 | 1.6718 | 84.24288
785 | 1.6717 | 1.6706 | 84.18241
786 | 1.6701 | 1.6699 | 84.14714
787 | 1.6707 | 1.6729 | 84.29831
788 | 1.6722 | 1.6685 | 84.07659
789 | 1.6681 | 1.6681 | 84.05644
790 | 1.6683 | 1.67 | 84.15218
791 | 1.6707 | 1.6679 | 84.04636
792 | 1.6677 | 1.6675 | 84.0262
793 | 1.6669 | 1.6699 | 84.14714
794 | 1.6704 | 1.6711 | 84.20761
795 | 1.671 | 1.669 | 84.10179
796 | 1.6694 | 1.6675 | 84.0262
797 | 1.6674 | 1.6655 | 83.92542
798 | 1.6647 | 1.6615 | 83.72386
799 | 1.6625 | 1.6624 | 83.76921
800 | 1.662 | 1.6627 | 83.78433
801 | 1.6634 | 1.6631 | 83.80448
802 | 1.6631 | 1.6617 | 83.73394
803 | 1.6614 | 1.6628 | 83.78937
804 | 1.6626 | 1.6595 | 83.62308
805 | 1.6595 | 1.6579 | 83.54245
806 | 1.6576 | 1.6549 | 83.39128
807 | 1.6552 | 1.6562 | 83.45679
808 | 1.6562 | 1.6568 | 83.48702
809 | 1.6569 | 1.6576 | 83.52734
810 | 1.6574 | 1.6562 | 83.45679
811 | 1.6562 | 1.6548 | 83.38624
812 | 1.6555 | 1.6567 | 83.48199
813 | 1.6557 | 1.6535 | 83.32074
814 | 1.6542 | 1.6586 | 83.57773
815 | 1.6581 | 1.654 | 83.34593
816 | 1.6542 | 1.6524 | 83.26531
817 | 1.6526 | 1.6529 | 83.2905
818 | 1.6527 | 1.6546 | 83.37617
819 | 1.655 | 1.6534 | 83.3157
820 | 1.6531 | 1.6502 | 83.15445
821 | 1.6508 | 1.6494 | 83.11413
822 | 1.6489 | 1.6478 | 83.03351
823 | 1.6484 | 1.6516 | 83.22499
824 | 1.6518 | 1.6531 | 83.30058
825 | 1.6519 | 1.6445 | 82.86722
826 | 1.6453 | 1.6514 | 83.21492
827 | 1.6508 | 1.6472 | 83.00328
828 | 1.6474 | 1.6502 | 83.15445
829 | 1.6502 | 1.6515 | 83.21995
830 | 1.6515 | 1.6482 | 83.05367
831 | 1.6479 | 1.6454 | 82.91257
832 | 1.646 | 1.6481 | 83.04863
833 | 1.6485 | 1.648 | 83.04359
834 | 1.6475 | 1.6474 | 83.01335
835 | 1.6477 | 1.6445 | 82.86722
836 | 1.6444 | 1.6446 | 82.87226
837 | 1.6448 | 1.6454 | 82.91257
838 | 1.6453 | 1.6472 | 83.00328
839 | 1.6471 | 1.6433 | 82.80675
840 | 1.6432 | 1.6417 | 82.72613
841 | 1.6417 | 1.6442 | 82.8521
842 | 1.6441 | 1.6412 | 82.70093
843 | 1.6417 | 1.641 | 82.69085
844 | 1.6411 | 1.6428 | 82.78156
845 | 1.6427 | 1.643 | 82.79164
846 | 1.6435 | 1.6463 | 82.95792
847 | 1.6463 | 1.6442 | 82.8521
848 | 1.6445 | 1.6465 | 82.968
849 | 1.6463 | 1.6443 | 82.85714
850 | 1.6441 | 1.6445 | 82.86722
851 | 1.6445 | 1.6403 | 82.65558
852 | 1.6406 | 1.6444 | 82.86218
853 | 1.647 | 1.6564 | 83.46687
854 | 1.6579 | 1.6606 | 83.67851
855 | 1.6603 | 1.6534 | 83.3157
856 | 1.6507 | 1.6437 | 82.82691
857 | 1.6438 | 1.6533 | 83.31066
858 | 1.6513 | 1.641 | 82.69085
859 | 1.6424 | 1.6418 | 82.73117
860 | 1.6416 | 1.6416 | 82.72109
861 | 1.6416 | 1.638 | 82.53968
862 | 1.6386 | 1.6406 | 82.6707
863 | 1.6402 | 1.6479 | 83.03855
864 | 1.6504 | 1.6543 | 83.36105
865 | 1.6552 | 1.6535 | 83.32074
866 | 1.6554 | 1.6492 | 83.10406
867 | 1.6477 | 1.6398 | 82.63039
868 | 1.6319 | 1.6333 | 82.30285
869 | 1.6372 | 1.632 | 82.23734
870 | 1.6326 | 1.6322 | 82.24742
871 | 1.6322 | 1.6356 | 82.41875
872 | 1.6354 | 1.6291 | 82.09121
873 | 1.6294 | 1.6319 | 82.2323
874 | 1.632 | 1.6299 | 82.13152
875 | 1.6295 | 1.6319 | 82.2323
876 | 1.6324 | 1.6323 | 82.25246
877 | 1.6317 | 1.6295 | 82.11136
878 | 1.63 | 1.6285 | 82.06097
879 | 1.6285 | 1.6301 | 82.1416
880 | 1.6298 | 1.6296 | 82.1164
881 | 1.6295 | 1.6318 | 82.22726
882 | 1.6322 | 1.6283 | 82.05089
883 | 1.6284 | 1.6273 | 82.0005
884 | 1.6274 | 1.6233 | 81.79894
885 | 1.6231 | 1.6255 | 81.9098
886 | 1.6249 | 1.6218 | 81.72336
887 | 1.6224 | 1.6225 | 81.75863
888 | 1.6187 | 1.6255 | 81.9098
889 | 1.6239 | 1.6036 | 80.80625
890 | 1.6074 | 1.6033 | 80.79113
891 | 1.6037 | 1.6019 | 80.72058
892 | 1.5893 | 1.5966 | 80.45351
893 | 1.6023 | 1.5979 | 80.51902
894 | 1.6004 | 1.5979 | 80.51902
895 | 1.5986 | 1.5991 | 80.57949
896 | 1.6005 | 1.5987 | 80.55933
897 | 1.5993 | 1.5995 | 80.59965
898 | 1.601 | 1.6005 | 80.65004
899 | 1.6002 | 1.5996 | 80.60469
900 | 1.6039 | 1.64 | 82.64046