## Cycle
循环号 | 充电容量(Ah) | 放电容量(Ah) | SOH
1 | 0.9062 | 1.9593 | 100
2 | 1.9559 | 1.9574 | 99.90303
3 | 1.9598 | 1.9621 | 100.1429
4 | 1.9635 | 1.9655 | 100.3164
5 | 1.9669 | 1.9661 | 100.3471
6 | 1.967 | 1.9684 | 100.4645
7 | 1.9693 | 1.9697 | 100.5308
8 | 1.9708 | 1.9704 | 100.5665
9 | 1.9718 | 1.972 | 100.6482
10 | 1.9726 | 1.9744 | 100.7707
11 | 1.9848 | 1.9859 | 101.3576
12 | 1.9877 | 1.9895 | 101.5414
13 | 1.9912 | 1.9937 | 101.7557
14 | 1.9941 | 1.9873 | 101.4291
15 | 1.9883 | 1.9895 | 101.5414
16 | 1.9897 | 1.9917 | 101.6537
17 | 1.9923 | 1.9915 | 101.6434
18 | 1.9911 | 1.9855 | 101.3372
19 | 1.9861 | 1.9866 | 101.3934
20 | 1.9878 | 1.9888 | 101.5056
21 | 1.9873 | 1.9887 | 101.5005
22 | 1.9902 | 1.9906 | 101.5975
23 | 1.9919 | 1.9912 | 101.6281
24 | 1.9916 | 1.9883 | 101.4801
25 | 1.9889 | 1.9905 | 101.5924
26 | 1.9912 | 1.9907 | 101.6026
27 | 1.9914 | 1.9908 | 101.6077
28 | 1.9913 | 1.9913 | 101.6332
29 | 1.9918 | 1.9913 | 101.6332
30 | 1.9919 | 1.991 | 101.6179
31 | 1.9902 | 1.9899 | 101.5618
32 | 1.9912 | 1.9904 | 101.5873
33 | 1.9916 | 1.9917 | 101.6537
34 | 1.9924 | 1.9921 | 101.6741
35 | 1.9927 | 1.9923 | 101.6843
36 | 1.9929 | 1.9921 | 101.6741
37 | 1.9923 | 1.9917 | 101.6537
38 | 1.9921 | 1.9916 | 101.6485
39 | 1.9918 | 1.9907 | 101.6026
40 | 1.9911 | 1.9903 | 101.5822
41 | 1.9879 | 1.9924 | 101.6894
42 | 1.9939 | 1.9931 | 101.7251
43 | 1.9938 | 1.9924 | 101.6894
44 | 1.9934 | 1.9916 | 101.6485
45 | 1.992 | 1.9911 | 101.623
46 | 1.9917 | 1.9911 | 101.623
47 | 1.9914 | 1.9925 | 101.6945
48 | 1.9935 | 1.9928 | 101.7098
49 | 1.993 | 1.9919 | 101.6639
50 | 1.9923 | 1.9915 | 101.6434
51 | 1.9929 | 2.003 | 102.2304
52 | 2.004 | 2.0025 | 102.2049
53 | 2.003 | 2.0014 | 102.1487
54 | 2.002 | 2.0022 | 102.1896
55 | 2.0026 | 2.002 | 102.1793
56 | 2.0022 | 2.0012 | 102.1385
57 | 2.0017 | 2.001 | 102.1283
58 | 2.0014 | 2.001 | 102.1283
59 | 2.0014 | 2.0013 | 102.1436
60 | 2.0013 | 1.9997 | 102.062
61 | 1.9965 | 1.9933 | 101.7353
62 | 1.9947 | 1.9933 | 101.7353
63 | 1.9941 | 1.9934 | 101.7404
64 | 1.9934 | 1.9922 | 101.6792
65 | 1.9931 | 1.9925 | 101.6945
66 | 1.9929 | 1.9927 | 101.7047
67 | 1.9929 | 1.9914 | 101.6383
68 | 1.992 | 1.992 | 101.669
69 | 1.9922 | 1.9917 | 101.6537
70 | 1.9918 | 1.9893 | 101.5312
71 | 1.9873 | 1.9857 | 101.3474
72 | 1.9872 | 1.9914 | 101.6383
73 | 1.993 | 1.9886 | 101.4954
74 | 1.9892 | 1.9882 | 101.475
75 | 1.9881 | 1.9872 | 101.424
76 | 1.9878 | 1.9893 | 101.5312
77 | 1.989 | 1.9857 | 101.3474
78 | 1.9863 | 1.9863 | 101.378
79 | 1.9866 | 1.987 | 101.4138
80 | 1.9872 | 1.9872 | 101.424
81 | 1.984 | 1.9877 | 101.4495
82 | 1.9876 | 1.9851 | 101.3168
83 | 1.987 | 1.9857 | 101.3474
84 | 1.9858 | 1.9843 | 101.276
85 | 1.9845 | 1.9839 | 101.2556
86 | 1.9844 | 1.9839 | 101.2556
87 | 1.9842 | 1.9845 | 101.2862
88 | 1.9848 | 1.9848 | 101.3015
89 | 1.9852 | 1.9844 | 101.2811
90 | 1.9847 | 1.984 | 101.2607
91 | 1.9858 | 1.9994 | 102.0466
92 | 2 | 1.9983 | 101.9905
93 | 1.9989 | 1.9979 | 101.9701
94 | 1.9986 | 2.0059 | 102.3784
95 | 2.0095 | 2.0183 | 103.0113
96 | 2.0201 | 2.0219 | 103.195
97 | 2.0225 | 2.0225 | 103.2256
98 | 2.0229 | 2.0233 | 103.2665
99 | 2.0236 | 2.0235 | 103.2767
100 | 2.0235 | 2.0278 | 103.4961
101 | 2.027 | 2.0114 | 102.6591
102 | 2.0121 | 2.0095 | 102.5621
103 | 2.0097 | 2.0078 | 102.4754
104 | 2.0088 | 2.0159 | 102.8888
105 | 2.0174 | 2.015 | 102.8429
106 | 2.0143 | 2.0106 | 102.6183
107 | 2.0108 | 2.0147 | 102.8275
108 | 2.0161 | 2.0188 | 103.0368
109 | 2.0196 | 2.0209 | 103.144
110 | 2.0208 | 2.0154 | 102.8633
111 | 2.0106 | 2.0025 | 102.2049
112 | 2.0038 | 2.0033 | 102.2457
113 | 2.0036 | 2.0019 | 102.1742
114 | 2.002 | 2.0001 | 102.0824
115 | 2.0006 | 2.0005 | 102.1028
116 | 2.0009 | 2.0025 | 102.2049
117 | 2.0028 | 2.001 | 102.1283
118 | 2.0012 | 1.9999 | 102.0722
119 | 1.9999 | 1.9988 | 102.016
120 | 1.9987 | 1.9971 | 101.9293
121 | 1.9962 | 1.997 | 101.9242
122 | 1.9985 | 1.9975 | 101.9497
123 | 1.9977 | 1.9969 | 101.9191
124 | 1.9978 | 2 | 102.0773
125 | 2.0003 | 1.9993 | 102.0415
126 | 1.9993 | 1.9976 | 101.9548
127 | 1.9977 | 2.005 | 102.3325
128 | 2.0071 | 2.0089 | 102.5315
129 | 2.0101 | 2.0124 | 102.7102
130 | 2.0132 | 2.0145 | 102.8173
131 | 2.0108 | 1.9988 | 102.016
132 | 2.0003 | 1.9986 | 102.0058
133 | 1.9992 | 1.998 | 101.9752
134 | 1.9982 | 1.9961 | 101.8782
135 | 1.996 | 1.9956 | 101.8527
136 | 1.996 | 1.9956 | 101.8527
137 | 1.9959 | 1.9967 | 101.9088
138 | 1.9972 | 1.9963 | 101.8884
139 | 1.9964 | 1.9957 | 101.8578
140 | 1.9956 | 1.9927 | 101.7047
141 | 1.9911 | 1.9918 | 101.6588
142 | 1.9933 | 1.9912 | 101.6281
143 | 1.9917 | 1.9916 | 101.6485
144 | 1.9924 | 1.9929 | 101.7149
145 | 1.9933 | 1.9928 | 101.7098
146 | 1.9928 | 1.9923 | 101.6843
147 | 1.9924 | 1.9906 | 101.5975
148 | 1.9903 | 1.9882 | 101.475
149 | 1.988 | 1.9859 | 101.3576
150 | 1.9857 | 1.9842 | 101.2709
151 | 1.9838 | 1.9873 | 101.4291
152 | 1.9887 | 1.9878 | 101.4546
153 | 1.9884 | 1.988 | 101.4648
154 | 1.9881 | 1.9868 | 101.4036
155 | 1.987 | 1.9855 | 101.3372
156 | 1.9856 | 1.9891 | 101.521
157 | 1.9896 | 1.986 | 101.3627
158 | 1.9858 | 1.9849 | 101.3066
159 | 1.9847 | 1.9832 | 101.2198
160 | 1.9834 | 1.983 | 101.2096
161 | 1.9815 | 1.9873 | 101.4291
162 | 1.989 | 1.9885 | 101.4903
163 | 1.9891 | 1.9868 | 101.4036
164 | 1.9869 | 1.9864 | 101.3831
165 | 1.9866 | 1.9852 | 101.3219
166 | 1.9853 | 1.9844 | 101.2811
167 | 1.984 | 1.982 | 101.1586
168 | 1.9822 | 1.9814 | 101.128
169 | 1.9815 | 1.9811 | 101.1126
170 | 1.9813 | 1.9798 | 101.0463
171 | 1.9793 | 1.9864 | 101.3831
172 | 1.9893 | 1.9916 | 101.6485
173 | 1.9923 | 1.991 | 101.6179
174 | 1.9911 | 1.9901 | 101.572
175 | 1.9903 | 1.9875 | 101.4393
176 | 1.9871 | 1.9854 | 101.3321
177 | 1.9853 | 1.9833 | 101.2249
178 | 1.9833 | 1.983 | 101.2096
179 | 1.9829 | 1.9815 | 101.1331
180 | 1.9816 | 1.9788 | 100.9953
181 | 1.9793 | 1.9874 | 101.4342
182 | 1.9895 | 1.989 | 101.5158
183 | 1.9895 | 1.9888 | 101.5056
184 | 1.9893 | 1.9882 | 101.475
185 | 1.9883 | 1.9874 | 101.4342
186 | 1.9874 | 1.9855 | 101.3372
187 | 1.9855 | 1.9846 | 101.2913
188 | 1.9845 | 1.983 | 101.2096
189 | 1.983 | 1.9819 | 101.1535
190 | 1.9809 | 1.98 | 101.0565
191 | 1.9796 | 1.9814 | 101.128
192 | 1.983 | 1.978 | 100.9544
193 | 1.9779 | 1.9749 | 100.7962
194 | 1.9747 | 1.9732 | 100.7094
195 | 1.9744 | 1.9781 | 100.9595
196 | 1.9783 | 1.9766 | 100.883
197 | 1.9766 | 1.9759 | 100.8472
198 | 1.976 | 1.9749 | 100.7962
199 | 1.975 | 1.975 | 100.8013
200 | 1.975 | 1.9747 | 100.786
201 | 1.9651 | 1.9434 | 99.18849
202 | 1.9457 | 1.9447 | 99.25484
203 | 1.9452 | 1.9436 | 99.19869
204 | 1.9436 | 1.9419 | 99.11193
205 | 1.942 | 1.9407 | 99.05068
206 | 1.9406 | 1.9391 | 98.96902
207 | 1.9391 | 1.9389 | 98.95881
208 | 1.9384 | 1.9385 | 98.9384
209 | 1.9393 | 1.9389 | 98.95881
210 | 1.939 | 1.9384 | 98.93329
211 | 1.9142 | 1.919 | 97.94314
212 | 1.9226 | 1.9204 | 98.0146
213 | 1.9213 | 1.9203 | 98.00949
214 | 1.9207 | 1.9195 | 97.96866
215 | 1.9199 | 1.9193 | 97.95845
216 | 1.9194 | 1.9185 | 97.91762
217 | 1.9185 | 1.9175 | 97.86659
218 | 1.9175 | 1.916 | 97.79003
219 | 1.9174 | 1.9223 | 98.11157
220 | 1.9229 | 1.9241 | 98.20344
221 | 1.9204 | 1.9253 | 98.26469
222 | 1.9299 | 1.9213 | 98.06053
223 | 1.9217 | 1.9282 | 98.4127
224 | 1.9281 | 1.925 | 98.24937
225 | 1.9249 | 1.923 | 98.1473
226 | 1.9228 | 1.9214 | 98.06564
227 | 1.9213 | 1.9194 | 97.96356
228 | 1.9192 | 1.9183 | 97.90742
229 | 1.9181 | 1.9175 | 97.86659
230 | 1.9176 | 1.9169 | 97.83596
231 | 1.8873 | 1.9171 | 97.84617
232 | 1.9204 | 1.9184 | 97.91252
233 | 1.9191 | 1.9134 | 97.65733
234 | 1.9124 | 1.9114 | 97.55525
235 | 1.912 | 1.9122 | 97.59608
236 | 1.9124 | 1.9115 | 97.56035
237 | 1.9117 | 1.9097 | 97.46848
238 | 1.9096 | 1.9107 | 97.51952
239 | 1.9104 | 1.911 | 97.53483
240 | 1.9107 | 1.9089 | 97.42765
241 | 1.9086 | 1.9173 | 97.85638
242 | 1.9195 | 1.9147 | 97.72368
243 | 1.915 | 1.9149 | 97.73388
244 | 1.9151 | 1.9139 | 97.68285
245 | 1.9148 | 1.9124 | 97.60629
246 | 1.9122 | 1.9148 | 97.72878
247 | 1.9153 | 1.9131 | 97.64202
248 | 1.9127 | 1.9107 | 97.51952
249 | 1.9102 | 1.909 | 97.43276
250 | 1.909 | 1.911 | 97.53483
251 | 1.9109 | 1.9074 | 97.35109
252 | 1.9096 | 1.9085 | 97.40724
253 | 1.9088 | 1.9076 | 97.3613
254 | 1.9077 | 1.9091 | 97.43786
255 | 1.9087 | 1.9052 | 97.23881
256 | 1.9059 | 1.9073 | 97.34599
257 | 1.9069 | 1.9049 | 97.2235
258 | 1.9047 | 1.9032 | 97.13673
259 | 1.9032 | 1.9029 | 97.12142
260 | 1.9033 | 1.9016 | 97.05507
261 | 1.8503 | 1.9049 | 97.2235
262 | 1.9073 | 1.9052 | 97.23881
263 | 1.9056 | 1.9034 | 97.14694
264 | 1.9042 | 1.9033 | 97.14184
265 | 1.9033 | 1.9025 | 97.10101
266 | 1.9022 | 1.9046 | 97.20819
267 | 1.9054 | 1.9029 | 97.12142
268 | 1.9019 | 1.8988 | 96.91216
269 | 1.899 | 1.8993 | 96.93768
270 | 1.8999 | 1.8989 | 96.91727
271 | 1.8994 | 1.8933 | 96.63145
272 | 1.8945 | 1.8954 | 96.73863
273 | 1.8962 | 1.8927 | 96.60083
274 | 1.8921 | 1.8925 | 96.59062
275 | 1.8927 | 1.8928 | 96.60593
276 | 1.8927 | 1.8922 | 96.57531
277 | 1.8923 | 1.8912 | 96.52427
278 | 1.8911 | 1.89 | 96.46302
279 | 1.89 | 1.8892 | 96.42219
280 | 1.8892 | 1.8886 | 96.39157
281 | 1.8845 | 1.8866 | 96.28949
282 | 1.889 | 1.8894 | 96.4324
283 | 1.8904 | 1.8894 | 96.4324
284 | 1.8895 | 1.8868 | 96.2997
285 | 1.8875 | 1.8849 | 96.20273
286 | 1.8847 | 1.8852 | 96.21804
287 | 1.8855 | 1.8857 | 96.24356
288 | 1.8858 | 1.8855 | 96.23335
289 | 1.8852 | 1.8825 | 96.08023
290 | 1.8831 | 1.8827 | 96.09044
291 | 1.8825 | 1.8823 | 96.07003
292 | 1.8823 | 1.8808 | 95.99347
293 | 1.8808 | 1.8807 | 95.98836
294 | 1.8805 | 1.8808 | 95.99347
295 | 1.8799 | 1.8814 | 96.02409
296 | 1.8819 | 1.8784 | 95.87097
297 | 1.8784 | 1.8788 | 95.89139
298 | 1.8782 | 1.8796 | 95.93222
299 | 1.8799 | 1.877 | 95.79952
300 | 1.8775 | 1.8767 | 95.78421
301 | 1.8765 | 1.8762 | 95.75869
302 | 1.876 | 1.8756 | 95.72807
303 | 1.8752 | 1.8768 | 95.78931
304 | 1.8771 | 1.8744 | 95.66682
305 | 1.874 | 1.8733 | 95.61068
306 | 1.8734 | 1.874 | 95.6464
307 | 1.8733 | 1.8739 | 95.6413
308 | 1.8741 | 1.8647 | 95.17175
309 | 1.8636 | 1.8663 | 95.25341
310 | 1.8663 | 1.8663 | 95.25341
311 | 1.8663 | 1.8661 | 95.2432
312 | 1.8661 | 1.8654 | 95.20747
313 | 1.8654 | 1.8652 | 95.19726
314 | 1.8652 | 1.8654 | 95.20747
315 | 1.8653 | 1.8643 | 95.15133
316 | 1.8642 | 1.8632 | 95.09519
317 | 1.8633 | 1.8632 | 95.09519
318 | 1.8631 | 1.862 | 95.03394
319 | 1.8622 | 1.8625 | 95.05946
320 | 1.8626 | 1.8629 | 95.07988
321 | 1.8628 | 1.8616 | 95.01353
322 | 1.8615 | 1.8607 | 94.96759
323 | 1.8607 | 1.8605 | 94.95738
324 | 1.8606 | 1.8597 | 94.91655
325 | 1.8594 | 1.8596 | 94.91145
326 | 1.8595 | 1.8586 | 94.86041
327 | 1.8585 | 1.8587 | 94.86551
328 | 1.8588 | 1.8577 | 94.81447
329 | 1.8574 | 1.8567 | 94.76344
330 | 1.8568 | 1.8559 | 94.72261
331 | 1.8561 | 1.8555 | 94.70219
332 | 1.8553 | 1.8553 | 94.69198
333 | 1.8552 | 1.8543 | 94.64094
334 | 1.8543 | 1.8541 | 94.63074
335 | 1.854 | 1.8538 | 94.61542
336 | 1.8536 | 1.8534 | 94.59501
337 | 1.8532 | 1.8526 | 94.55418
338 | 1.8528 | 1.8514 | 94.49293
339 | 1.8511 | 1.8515 | 94.49804
340 | 1.8516 | 1.8507 | 94.4572
341 | 1.8508 | 1.8503 | 94.43679
342 | 1.8499 | 1.8492 | 94.38065
343 | 1.8493 | 1.8488 | 94.36023
344 | 1.8486 | 1.8487 | 94.35513
345 | 1.8486 | 1.8473 | 94.28367
346 | 1.8472 | 1.8481 | 94.3245
347 | 1.8481 | 1.847 | 94.26836
348 | 1.8472 | 1.8468 | 94.25815
349 | 1.8468 | 1.846 | 94.21732
350 | 1.8461 | 1.8452 | 94.17649
351 | 1.8449 | 1.8451 | 94.17139
352 | 1.8449 | 1.8442 | 94.12545
353 | 1.8441 | 1.8435 | 94.08973
354 | 1.8436 | 1.8429 | 94.0591
355 | 1.8427 | 1.842 | 94.01317
356 | 1.8418 | 1.8417 | 93.99786
357 | 1.8419 | 1.8408 | 93.95192
358 | 1.8407 | 1.8407 | 93.94682
359 | 1.8409 | 1.8403 | 93.9264
360 | 1.8402 | 1.8402 | 93.9213
361 | 1.8402 | 1.8391 | 93.86516
362 | 1.8387 | 1.8378 | 93.79881
363 | 1.8382 | 1.8401 | 93.91619
364 | 1.84 | 1.8377 | 93.7937
365 | 1.8375 | 1.8381 | 93.81412
366 | 1.8384 | 1.8368 | 93.74777
367 | 1.8367 | 1.8369 | 93.75287
368 | 1.8368 | 1.8348 | 93.64569
369 | 1.8347 | 1.8352 | 93.66611
370 | 1.835 | 1.8335 | 93.57934
371 | 1.8335 | 1.8333 | 93.56913
372 | 1.8335 | 1.833 | 93.55382
373 | 1.8328 | 1.8321 | 93.50789
374 | 1.8323 | 1.8324 | 93.5232
375 | 1.8321 | 1.8306 | 93.43133
376 | 1.831 | 1.8313 | 93.46705
377 | 1.8309 | 1.8298 | 93.3905
378 | 1.8301 | 1.8293 | 93.36498
379 | 1.8293 | 1.8296 | 93.38029
380 | 1.8293 | 1.8283 | 93.31394
381 | 1.8282 | 1.8277 | 93.28332
382 | 1.8277 | 1.8279 | 93.29352
383 | 1.8276 | 1.8267 | 93.23228
384 | 1.8267 | 1.8271 | 93.25269
385 | 1.8272 | 1.826 | 93.19655
386 | 1.8261 | 1.8268 | 93.23738
387 | 1.8265 | 1.8255 | 93.17103
388 | 1.8253 | 1.8255 | 93.17103
389 | 1.8254 | 1.8244 | 93.11489
390 | 1.8246 | 1.8233 | 93.05875
391 | 1.8232 | 1.8233 | 93.05875
392 | 1.8233 | 1.8218 | 92.98219
393 | 1.8218 | 1.822 | 92.9924
394 | 1.8219 | 1.8219 | 92.98729
395 | 1.8217 | 1.8207 | 92.92605
396 | 1.821 | 1.8211 | 92.94646
397 | 1.8207 | 1.8189 | 92.83418
398 | 1.819 | 1.8193 | 92.85459
399 | 1.819 | 1.8184 | 92.80866
400 | 1.8187 | 1.8187 | 92.82397
401 | 1.8185 | 1.8178 | 92.77803
402 | 1.8178 | 1.8178 | 92.77803
403 | 1.8175 | 1.817 | 92.7372
404 | 1.817 | 1.8162 | 92.69637
405 | 1.8163 | 1.8156 | 92.66575
406 | 1.8153 | 1.8143 | 92.5994
407 | 1.8144 | 1.8142 | 92.59429
408 | 1.8141 | 1.8136 | 92.56367
409 | 1.8139 | 1.8143 | 92.5994
410 | 1.8141 | 1.8126 | 92.51263
411 | 1.8124 | 1.8126 | 92.51263
412 | 1.8126 | 1.8116 | 92.46159
413 | 1.8114 | 1.8106 | 92.41055
414 | 1.8108 | 1.8113 | 92.44628
415 | 1.811 | 1.8105 | 92.40545
416 | 1.8104 | 1.8088 | 92.31869
417 | 1.8092 | 1.8093 | 92.3442
418 | 1.8088 | 1.8083 | 92.29317
419 | 1.8085 | 1.8077 | 92.26254
420 | 1.8078 | 1.8078 | 92.26765
421 | 1.8076 | 1.8054 | 92.14515
422 | 1.8047 | 1.8044 | 92.09412
423 | 1.8046 | 1.804 | 92.0737
424 | 1.8036 | 1.8022 | 91.98183
425 | 1.8023 | 1.8031 | 92.02777
426 | 1.803 | 1.8018 | 91.96141
427 | 1.8014 | 1.8014 | 91.941
428 | 1.8015 | 1.8013 | 91.9359
429 | 1.8012 | 1.7993 | 91.83382
430 | 1.7991 | 1.7993 | 91.83382
431 | 1.7997 | 1.7993 | 91.83382
432 | 1.7992 | 1.7985 | 91.79299
433 | 1.7985 | 1.7989 | 91.8134
434 | 1.7988 | 1.7977 | 91.75216
435 | 1.7976 | 1.7971 | 91.72153
436 | 1.7969 | 1.7968 | 91.70622
437 | 1.7968 | 1.7961 | 91.67049
438 | 1.7959 | 1.7958 | 91.65518
439 | 1.7957 | 1.7948 | 91.60414
440 | 1.7949 | 1.7943 | 91.57863
441 | 1.7942 | 1.7937 | 91.548
442 | 1.7936 | 1.794 | 91.56331
443 | 1.7943 | 1.7989 | 91.8134
444 | 1.7992 | 1.7977 | 91.75216
445 | 1.7988 | 1.7957 | 91.65008
446 | 1.7949 | 1.7958 | 91.65518
447 | 1.7958 | 1.7934 | 91.53269
448 | 1.7939 | 1.7955 | 91.63987
449 | 1.7953 | 1.7941 | 91.56842
450 | 1.794 | 1.7962 | 91.6756
451 | 1.7964 | 1.7922 | 91.47144
452 | 1.7918 | 1.7954 | 91.63477
453 | 1.7948 | 1.7919 | 91.45613
454 | 1.7924 | 1.7917 | 91.44592
455 | 1.7918 | 1.7929 | 91.50717
456 | 1.7931 | 1.7943 | 91.57863
457 | 1.7944 | 1.7916 | 91.44082
458 | 1.7907 | 1.7881 | 91.26219
459 | 1.7879 | 1.7872 | 91.21625
460 | 1.7886 | 1.7923 | 91.47655
461 | 1.7916 | 1.7905 | 91.38468
462 | 1.7895 | 1.7878 | 91.24687
463 | 1.7889 | 1.7911 | 91.4153
464 | 1.7902 | 1.7852 | 91.11417
465 | 1.7853 | 1.7876 | 91.23667
466 | 1.7883 | 1.7891 | 91.31322
467 | 1.7889 | 1.7873 | 91.22135
468 | 1.7872 | 1.7878 | 91.24687
469 | 1.7866 | 1.782 | 90.95085
470 | 1.7836 | 1.787 | 91.20604
471 | 1.7863 | 1.7847 | 91.08865
472 | 1.7849 | 1.7849 | 91.09886
473 | 1.7842 | 1.7855 | 91.12949
474 | 1.7863 | 1.7844 | 91.07334
475 | 1.7843 | 1.7845 | 91.07845
476 | 1.7833 | 1.7795 | 90.82325
477 | 1.78 | 1.7829 | 90.99678
478 | 1.7829 | 1.7798 | 90.83856
479 | 1.7799 | 1.7819 | 90.94575
480 | 1.7811 | 1.7794 | 90.81815
481 | 1.7794 | 1.779 | 90.79773
482 | 1.7798 | 1.777 | 90.69566
483 | 1.7773 | 1.7809 | 90.89471
484 | 1.78 | 1.7791 | 90.80284
485 | 1.7792 | 1.7784 | 90.76711
486 | 1.7791 | 1.7784 | 90.76711
487 | 1.7783 | 1.7785 | 90.77221
488 | 1.7772 | 1.776 | 90.64462
489 | 1.7777 | 1.7784 | 90.76711
490 | 1.7771 | 1.7764 | 90.66503
491 | 1.7771 | 1.7757 | 90.62931
492 | 1.7753 | 1.7719 | 90.43536
493 | 1.7724 | 1.7723 | 90.45578
494 | 1.7708 | 1.77 | 90.33839
495 | 1.7701 | 1.7735 | 90.51702
496 | 1.7742 | 1.7741 | 90.54764
497 | 1.7737 | 1.7691 | 90.29245
498 | 1.7685 | 1.7712 | 90.39963
499 | 1.7727 | 1.7731 | 90.49661
500 | 1.7731 | 1.7702 | 90.34859
501 | 1.77 | 1.7694 | 90.30776
502 | 1.7692 | 1.7704 | 90.3588
503 | 1.7704 | 1.7707 | 90.37411
504 | 1.7703 | 1.7684 | 90.25672
505 | 1.7682 | 1.7661 | 90.13934
506 | 1.7655 | 1.7682 | 90.24652
507 | 1.7692 | 1.7654 | 90.10361
508 | 1.7644 | 1.7632 | 89.99132
509 | 1.7644 | 1.7664 | 90.15465
510 | 1.7653 | 1.7641 | 90.03726
511 | 1.7644 | 1.7653 | 90.0985
512 | 1.7655 | 1.764 | 90.03215
513 | 1.7638 | 1.7627 | 89.9658
514 | 1.7625 | 1.7632 | 89.99132
515 | 1.7629 | 1.7576 | 89.70551
516 | 1.7582 | 1.7596 | 89.80758
517 | 1.7575 | 1.7544 | 89.54218
518 | 1.7543 | 1.7503 | 89.33293
519 | 1.7491 | 1.7513 | 89.38396
520 | 1.752 | 1.7518 | 89.40948
521 | 1.7517 | 1.7518 | 89.40948
522 | 1.7519 | 1.7507 | 89.35334
523 | 1.7506 | 1.75 | 89.31761
524 | 1.7499 | 1.7496 | 89.2972
525 | 1.7495 | 1.7494 | 89.28699
526 | 1.7495 | 1.7492 | 89.27678
527 | 1.7491 | 1.7485 | 89.24106
528 | 1.7483 | 1.7477 | 89.20022457
529 | 1.7478 | 1.7469 | 89.15939
530 | 1.7468 | 1.7459 | 89.10836
531 | 1.7457 | 1.7458 | 89.10325
532 | 1.7459 | 1.7447 | 89.04711
533 | 1.7444 | 1.7453 | 89.07773
534 | 1.7453 | 1.7447 | 89.04711
535 | 1.7447 | 1.7434 | 88.98076
536 | 1.7435 | 1.7431 | 88.96545
537 | 1.743 | 1.7428 | 88.95014
538 | 1.7427 | 1.7418 | 88.8991
539 | 1.7414 | 1.7409 | 88.85316
540 | 1.7404 | 1.7392 | 88.7664
541 | 1.7399 | 1.7398 | 88.79702
542 | 1.7396 | 1.7396 | 88.78681
543 | 1.7394 | 1.7391 | 88.76129
544 | 1.7393 | 1.739 | 88.75619
545 | 1.7386 | 1.7378 | 88.69494
546 | 1.7378 | 1.7364 | 88.62349
547 | 1.7368 | 1.7376 | 88.68473
548 | 1.7378 | 1.7374 | 88.67453
549 | 1.7371 | 1.7365 | 88.62859
550 | 1.7365 | 1.7351 | 88.55714
551 | 1.735 | 1.7348 | 88.54183
552 | 1.735 | 1.7338 | 88.49079
553 | 1.7338 | 1.7333 | 88.46527
554 | 1.733 | 1.733 | 88.44996
555 | 1.7334 | 1.7325 | 88.42444
556 | 1.7329 | 1.7318 | 88.38871
557 | 1.7321 | 1.7309 | 88.34278
558 | 1.7316 | 1.73 | 88.29684
559 | 1.7302 | 1.7291 | 88.25091
560 | 1.7294 | 1.7292 | 88.25601
561 | 1.7297 | 1.7283 | 88.21008
562 | 1.7288 | 1.7278 | 88.18456
563 | 1.7285 | 1.7273 | 88.15904
564 | 1.7289 | 1.7282 | 88.20497
565 | 1.728 | 1.7263 | 88.108
566 | 1.7265 | 1.7249 | 88.03654
567 | 1.7263 | 1.7248 | 88.03144
568 | 1.7252 | 1.7241 | 87.99571
569 | 1.7238 | 1.7237 | 87.9753
570 | 1.7238 | 1.7227 | 87.92426
571 | 1.7232 | 1.7223 | 87.90384
572 | 1.7231 | 1.7218 | 87.87832
573 | 1.7231 | 1.7219 | 87.88343
574 | 1.7226 | 1.7211 | 87.8426
575 | 1.7223 | 1.7213 | 87.8528
576 | 1.7231 | 1.7201 | 87.79156
577 | 1.7213 | 1.7192 | 87.74562
578 | 1.7201 | 1.7188 | 87.72521
579 | 1.7201 | 1.7183 | 87.69969
580 | 1.7195 | 1.7173 | 87.64865
581 | 1.7187 | 1.7166 | 87.61292
582 | 1.7189 | 1.7148 | 87.52105
583 | 1.716 | 1.7139 | 87.47512
584 | 1.7146 | 1.7132 | 87.43939
585 | 1.7138 | 1.7128 | 87.41898
586 | 1.7133 | 1.712 | 87.37815
587 | 1.713 | 1.711 | 87.32711
588 | 1.7113 | 1.71 | 87.27607
589 | 1.7108 | 1.7098 | 87.26586
590 | 1.7106 | 1.7088 | 87.21482
591 | 1.7095 | 1.7087 | 87.20972
592 | 1.7086 | 1.7083 | 87.1893
593 | 1.7092 | 1.7074 | 87.14337
594 | 1.7086 | 1.7057 | 87.0566
595 | 1.7067 | 1.7061 | 87.07702
596 | 1.7068 | 1.7046 | 87.00046
597 | 1.7058 | 1.7034 | 86.93921
598 | 1.7043 | 1.704 | 86.96984
599 | 1.7055 | 1.7041 | 86.97494
600 | 1.7047 | 1.7014 | 86.83714
601 | 1.7026 | 1.702 | 86.86776
602 | 1.7023 | 1.701 | 86.81672
603 | 1.7016 | 1.6992 | 86.72485
604 | 1.7007 | 1.6986 | 86.69423
605 | 1.7001 | 1.6984 | 86.68402
606 | 1.7004 | 1.6977 | 86.64829
607 | 1.6979 | 1.6971 | 86.61767
608 | 1.6988 | 1.7009 | 86.81162
609 | 1.7002 | 1.6972 | 86.62277
610 | 1.6987 | 1.6977 | 86.64829
611 | 1.698 | 1.6964 | 86.58194
612 | 1.6965 | 1.6974 | 86.63298
613 | 1.6982 | 1.6919 | 86.35227
614 | 1.6929 | 1.6924 | 86.37779
615 | 1.6929 | 1.6904 | 86.27571
616 | 1.6916 | 1.6899 | 86.25019
617 | 1.6898 | 1.6904 | 86.27571
618 | 1.6905 | 1.6894 | 86.22467
619 | 1.6896 | 1.6878 | 86.14301
620 | 1.6889 | 1.6883 | 86.16853
621 | 1.6892 | 1.6907 | 86.29102
622 | 1.6915 | 1.6885 | 86.17874
623 | 1.6884 | 1.6873 | 86.11749
624 | 1.6881 | 1.687 | 86.10218
625 | 1.6865 | 1.6836 | 85.92865
626 | 1.6845 | 1.6843 | 85.96438
627 | 1.6852 | 1.6821 | 85.85209
628 | 1.6818 | 1.6804 | 85.76532
629 | 1.6814 | 1.6822 | 85.85719
630 | 1.6821 | 1.6804 | 85.76532
631 | 1.6809 | 1.6808 | 85.78574
632 | 1.6811 | 1.6801 | 85.75001
633 | 1.6807 | 1.6783 | 85.65814
634 | 1.6785 | 1.6793 | 85.70918
635 | 1.6801 | 1.6786 | 85.67345
636 | 1.6781 | 1.6768 | 85.58159
637 | 1.6784 | 1.6787 | 85.67856
638 | 1.6786 | 1.6758 | 85.53055
639 | 1.6753 | 1.6764 | 85.56117
640 | 1.6771 | 1.6749 | 85.48461
641 | 1.6756 | 1.6743 | 85.45399
642 | 1.6751 | 1.6746 | 85.4693
643 | 1.6749 | 1.673 | 85.38764
644 | 1.6745 | 1.6744 | 85.45909
645 | 1.6747 | 1.6723 | 85.35191
646 | 1.6733 | 1.6734 | 85.40805
647 | 1.6729 | 1.6711 | 85.29067
648 | 1.6718 | 1.6708 | 85.27535
649 | 1.6704 | 1.6723 | 85.35191
650 | 1.673 | 1.6716 | 85.31618
651 | 1.6713 | 1.6702 | 85.24473
652 | 1.6697 | 1.6686 | 85.16307
653 | 1.6692 | 1.6681 | 85.13755
654 | 1.6681 | 1.6688 | 85.17328
655 | 1.6688 | 1.6671 | 85.08651
656 | 1.667 | 1.6664 | 85.05078
657 | 1.6667 | 1.6629 | 84.87215
658 | 1.6628 | 1.6619 | 84.82111
659 | 1.6613 | 1.662 | 84.82621
660 | 1.6625 | 1.6613 | 84.79049
661 | 1.6613 | 1.6604 | 84.74455
662 | 1.6602 | 1.6596 | 84.70372
663 | 1.6596 | 1.6588 | 84.66289
664 | 1.6593 | 1.6592 | 84.68331
665 | 1.6593 | 1.6594 | 84.69351
666 | 1.6591 | 1.6577 | 84.60675
667 | 1.658 | 1.6569 | 84.56592
668 | 1.6568 | 1.6575 | 84.59654
669 | 1.6573 | 1.6551 | 84.47405
670 | 1.6555 | 1.6551 | 84.47405
671 | 1.6554 | 1.6554 | 84.48936
672 | 1.6546 | 1.6539 | 84.4128
673 | 1.6544 | 1.6536 | 84.39749
674 | 1.6537 | 1.6529 | 84.36176
675 | 1.6529 | 1.6516 | 84.29541
676 | 1.6517 | 1.6506 | 84.24437
677 | 1.6505 | 1.6499 | 84.20865
678 | 1.6501 | 1.6494 | 84.18313
679 | 1.6496 | 1.6497 | 84.19844
680 | 1.6496 | 1.6476 | 84.09126
681 | 0 | 0 | 0
682 | 0 | 0 | 0
683 | 0 | 0 | 0
684 | 0 | 0 | 0
685 | 0 | 0 | 0
686 | 0 | 0 | 0
687 | 0 | 0 | 0
688 | 0 | 0 | 0
689 | 0 | 0 | 0
690 | 0 | 0 | 0
691 | 1.7794 | 1.6985 | 86.68912
692 | 1.7133 | 1.6842 | 85.95927
693 | 1.6801 | 1.6756 | 85.52034
694 | 1.6777 | 1.6697 | 85.21921
695 | 1.6692 | 1.6684 | 85.15286
696 | 1.6682 | 1.6664 | 85.05078
697 | 1.6669 | 1.6657 | 85.01506
698 | 1.6655 | 1.6654 | 84.99974
699 | 1.6652 | 1.6618 | 84.81601
700 | 1.6615 | 1.6616 | 84.8058
701 | 1.6619 | 1.6609 | 84.77007
702 | 1.661 | 1.6597 | 84.70882
703 | 1.6603 | 1.666 | 85.03037
704 | 1.6666 | 1.6662 | 85.04058
705 | 1.6654 | 1.6606 | 84.75476
706 | 1.7161 | 1.6774 | 85.61221
707 | 1.6677 | 1.6622 | 84.83642
708 | 1.663 | 1.6599 | 84.71903
709 | 1.6603 | 1.6585 | 84.64758
710 | 1.6586 | 1.6565 | 84.5455
711 | 1.6566 | 1.6542 | 84.42811
712 | 1.6541 | 1.6533 | 84.38218
713 | 1.6537 | 1.6533 | 84.38218
714 | 1.6535 | 1.6523 | 84.33114
715 | 1.6487 | 1.6643 | 84.9436
716 | 1.6701 | 1.6651 | 84.98443
717 | 1.6664 | 1.6626 | 84.85684
718 | 1.6637 | 1.6617 | 84.8109
719 | 1.6618 | 1.6597 | 84.70882
720 | 1.6597 | 1.6577 | 84.60675
721 | 1.6578 | 1.6567 | 84.55571
722 | 1.6569 | 1.6547 | 84.45363
723 | 1.6545 | 1.6537 | 84.40259
724 | 1.6535 | 1.6529 | 84.36176
725 | 1.6478 | 1.6498 | 84.20354
726 | 1.6541 | 1.6485 | 84.13719
727 | 1.6498 | 1.6466 | 84.04022
728 | 1.647 | 1.6448 | 83.94835
729 | 1.645 | 1.6429 | 83.85138
730 | 1.643 | 1.6418 | 83.79523
731 | 1.6417 | 1.6407 | 83.73909
732 | 1.6408 | 1.64 | 83.70336
733 | 1.64 | 1.6387 | 83.63701
734 | 1.6384 | 1.6384 | 83.6217
735 | 1.6335 | 1.6488 | 84.1525
736 | 1.653 | 1.648 | 84.11167
737 | 1.6491 | 1.6454 | 83.97897
738 | 1.6459 | 1.6443 | 83.92283
739 | 1.6442 | 1.6421 | 83.81054
740 | 1.6425 | 1.6413 | 83.76971
741 | 1.6411 | 1.6402 | 83.71357
742 | 1.6401 | 1.6384 | 83.6217
743 | 1.6388 | 1.6381 | 83.60639
744 | 1.6379 | 1.6382 | 83.61149
745 | 1.6309 | 1.6368 | 83.54004
746 | 1.6416 | 1.6366 | 83.52983
747 | 1.6375 | 1.6356 | 83.47879
748 | 1.6363 | 1.6338 | 83.38692
749 | 1.6337 | 1.6321 | 83.30016
750 | 1.6323 | 1.6315 | 83.26954
751 | 1.6317 | 1.6311 | 83.24912
752 | 1.6313 | 1.6301 | 83.19808
753 | 1.6302 | 1.6294 | 83.16235
754 | 1.6293 | 1.6302 | 83.20318
755 | 1.6269 | 1.6362 | 83.50942
756 | 1.6405 | 1.6362 | 83.50942
757 | 1.6368 | 1.6328 | 83.33589
758 | 1.6326 | 1.6289 | 83.13683
759 | 1.6287 | 1.6282 | 83.10111
760 | 1.6283 | 1.6271 | 83.04497
761 | 1.6271 | 1.6271 | 83.04497
762 | 1.6281 | 1.6301 | 83.19808
763 | 1.6315 | 1.6339 | 83.39203
764 | 1.6346 | 1.636 | 83.49921
765 | 1.6259 | 1.6199 | 82.67749
766 | 1.6247 | 1.62 | 82.68259
767 | 1.6217 | 1.6213 | 82.74894
768 | 1.6213 | 1.6185 | 82.60603
769 | 1.6184 | 1.6169 | 82.52437
770 | 1.6166 | 1.615 | 82.4274
771 | 1.6155 | 1.6151 | 82.4325
772 | 1.6151 | 1.6161 | 82.48354
773 | 1.6165 | 1.6145 | 82.40188
774 | 1.6146 | 1.6144 | 82.39677
775 | 1.6246 | 1.6271 | 83.04497
776 | 1.6338 | 1.6264 | 83.00924
777 | 1.6277 | 1.6237 | 82.87143
778 | 1.6253 | 1.6238 | 82.87654
779 | 1.6253 | 1.6232 | 82.84591
780 | 1.6249 | 1.6218 | 82.77446
781 | 1.6214 | 1.6215 | 82.75915
782 | 1.6225 | 1.6199 | 82.67749
783 | 1.6199 | 1.62 | 82.68259
784 | 1.6201 | 1.619 | 82.63155
785 | 1.6006 | 1.626 | 82.98882
786 | 1.6338 | 1.6266 | 83.01945
787 | 1.6289 | 1.6247 | 82.92247
788 | 1.6257 | 1.6229 | 82.8306
789 | 1.6236 | 1.6222 | 82.79488
790 | 1.6242 | 1.6234 | 82.85612
791 | 1.6255 | 1.6277 | 83.07559
792 | 1.6268 | 1.625 | 82.93778
793 | 1.624 | 1.62 | 82.68259
794 | 1.6192 | 1.6216 | 82.76425
795 | 1.6324 | 1.6094 | 82.14158
796 | 1.6039 | 1.61 | 82.1722
797 | 1.6114 | 1.6084 | 82.09054
798 | 1.6087 | 1.6083 | 82.08544
799 | 1.6086 | 1.6074 | 82.0395
800 | 1.6073 | 1.6059 | 81.96295
801 | 1.6062 | 1.6061 | 81.97315
802 | 1.606 | 1.6047 | 81.9017
803 | 1.6046 | 1.6094 | 82.14158
804 | 1.6119 | 1.6143 | 82.39167
805 | 1.6067 | 1.6084 | 82.09054
806 | 1.6124 | 1.608 | 82.07013
807 | 1.6096 | 1.6067 | 82.00378
808 | 1.6071 | 1.6044 | 81.88639
809 | 1.6052 | 1.6035 | 81.84045
810 | 1.6036 | 1.6021 | 81.769
811 | 1.6017 | 1.6024 | 81.78431
812 | 1.6029 | 1.6008 | 81.70265
813 | 1.6006 | 1.6014 | 81.73327
814 | 1.6012 | 1.5985 | 81.58526
815 | 1.5948 | 1.604 | 81.86597
816 | 1.6076 | 1.6038 | 81.85576
817 | 1.6054 | 1.6029 | 81.80983
818 | 1.603 | 1.6007 | 81.69755
819 | 1.6005 | 1.5994 | 81.63119
820 | 1.6004 | 1.5989 | 81.60568
821 | 1.5988 | 1.5984 | 81.58016
822 | 1.5981 | 1.5949 | 81.40152
823 | 1.5948 | 1.5925 | 81.27903
824 | 1.5925 | 1.5895 | 81.12591
825 | 1.5806 | 1.5934 | 81.32496
826 | 1.5988 | 1.5915 | 81.22799
827 | 1.5929 | 1.5905 | 81.17695
828 | 1.5914 | 1.5904 | 81.17185
829 | 1.5906 | 1.5876 | 81.02894
830 | 1.5879 | 1.5862 | 80.95748
831 | 1.586 | 1.5861 | 80.95238
832 | 1.5863 | 1.586 | 80.94728
833 | 1.5864 | 1.5851 | 80.90134
834 | 1.5849 | 1.5848 | 80.88603
835 | 1.5717 | 1.5894 | 81.12081
836 | 1.5968 | 1.5904 | 81.17185
837 | 1.5928 | 1.5892 | 81.1106
838 | 1.5904 | 1.5875 | 81.02384
839 | 1.5878 | 1.5853 | 80.91155
840 | 1.5858 | 1.5857 | 80.93197
841 | 1.5861 | 1.5852 | 80.90645
842 | 1.5853 | 1.5837 | 80.82989
843 | 1.584 | 1.5875 | 81.02384
844 | 1.5881 | 1.5858 | 80.93707
845 | 1.5743 | 1.595 | 81.40662
846 | 1.6017 | 1.5923 | 81.26882
847 | 1.5939 | 1.5964 | 81.47808
848 | 1.5986 | 1.5879 | 81.04425
849 | 1.5869 | 1.5846 | 80.87582
850 | 1.5846 | 1.5826 | 80.77375
851 | 1.5827 | 1.5802 | 80.65125
852 | 1.5804 | 1.5809 | 80.68698
853 | 1.5815 | 1.5834 | 80.81458
854 | 1.5853 | 1.5866 | 80.9779
855 | 1.5803 | 1.5897 | 81.13612
856 | 1.5947 | 1.5895 | 81.12591
857 | 1.5916 | 1.5887 | 81.08508
858 | 1.5894 | 1.5872 | 81.00852
859 | 1.5875 | 1.5858 | 80.93707
860 | 1.5861 | 1.5847 | 80.88093
861 | 1.5846 | 1.5835 | 80.81968
862 | 1.5833 | 1.583 | 80.79416
863 | 1.5837 | 1.5834 | 80.81458
864 | 1.5834 | 1.5825 | 80.76864
865 | 1.5729 | 1.5857 | 80.93197
866 | 1.5927 | 1.5874 | 81.01873
867 | 1.5895 | 1.5869 | 80.99321
868 | 1.5877 | 1.5834 | 80.81458
869 | 1.5845 | 1.5842 | 80.85541
870 | 1.5839 | 1.582 | 80.74312
871 | 1.5824 | 1.5811 | 80.69719
872 | 1.5808 | 1.578 | 80.53897
873 | 1.578 | 1.5773 | 80.50324
874 | 1.577 | 1.5765 | 80.46241
875 | 1.5688 | 1.5859 | 80.94217
876 | 1.5915 | 1.5854 | 80.91665
877 | 1.5876 | 1.585 | 80.89624
878 | 1.5854 | 1.5829 | 80.78906
879 | 1.583 | 1.5793 | 80.60532
880 | 1.5797 | 1.5792 | 80.60021
881 | 1.5789 | 1.5779 | 80.53386
882 | 1.578 | 1.5759 | 80.43179
883 | 1.5758 | 1.5749 | 80.38075
884 | 1.5746 | 1.5744 | 80.35523
885 | 1.567 | 1.5784 | 80.55938
886 | 1.584 | 1.5794 | 80.61042
887 | 1.5809 | 1.5764 | 80.45731
888 | 1.5768 | 1.5744 | 80.35523
889 | 1.5748 | 1.573 | 80.28377
890 | 1.5735 | 1.5726 | 80.26336
891 | 1.5725 | 1.5716 | 80.21232
892 | 1.572 | 1.571 | 80.1817
893 | 1.5713 | 1.571 | 80.1817
894 | 1.5704 | 1.5699 | 80.12556