## Cycle
循环号 | 充电容量(Ah) | 放电容量(Ah) | SOH（%）
1 | 0.9155 | 1.9704 | 100
2 | 1.967 | 1.9704 | 100
3 | 1.9729 | 1.9759 | 100.2791
4 | 1.9769 | 1.9773 | 100.3502
5 | 1.9787 | 1.9796 | 100.4669
6 | 1.9807 | 1.9824 | 100.609
7 | 1.9836 | 1.9842 | 100.7004
8 | 1.9852 | 1.9852 | 100.7511
9 | 1.9863 | 1.9863 | 100.8069
10 | 1.9871 | 1.9865 | 100.8171
11 | 1.9723 | 1.9655 | 99.75132
12 | 1.9675 | 1.9691 | 99.93402
13 | 1.9704 | 1.9674 | 99.84775
14 | 1.9671 | 1.9689 | 99.92387
15 | 1.9695 | 1.9653 | 99.74117
16 | 1.9667 | 1.9699 | 99.97462
17 | 1.9707 | 1.9646 | 99.70564
18 | 1.964 | 1.9639 | 99.67012
19 | 1.9647 | 1.9657 | 99.76147
20 | 1.967 | 1.9669 | 99.82237
21 | 1.9662 | 1.969 | 99.92895
22 | 1.9703 | 1.9707 | 100.0152
23 | 1.972 | 1.9709 | 100.0254
24 | 1.9714 | 1.9684 | 99.8985
25 | 1.9691 | 1.9705 | 100.0051
26 | 1.9712 | 1.9708 | 100.0203
27 | 1.9714 | 1.9706 | 100.0102
28 | 1.9711 | 1.9703 | 99.99492
29 | 1.9707 | 1.97 | 99.9797
30 | 1.9706 | 1.9698 | 99.96955
31 | 1.9681 | 1.9679 | 99.87312
32 | 1.9689 | 1.9672 | 99.8376
33 | 1.9684 | 1.9686 | 99.90865
34 | 1.9693 | 1.9686 | 99.90865
35 | 1.9693 | 1.969 | 99.92895
36 | 1.9695 | 1.9681 | 99.88327
37 | 1.9683 | 1.9669 | 99.82237
38 | 1.9674 | 1.9671 | 99.83252
39 | 1.9677 | 1.9677 | 99.86297
40 | 1.9682 | 1.9673 | 99.84267
41 | 1.9667 | 1.9685 | 99.90357
42 | 1.9692 | 1.969 | 99.92895
43 | 1.9699 | 1.9683 | 99.89342
44 | 1.9688 | 1.9687 | 99.91372
45 | 1.9693 | 1.9672 | 99.8376
46 | 1.9676 | 1.9673 | 99.84267
47 | 1.9679 | 1.9687 | 99.91372
48 | 1.9696 | 1.9691 | 99.93402
49 | 1.9693 | 1.9682 | 99.88835
50 | 1.9684 | 1.9667 | 99.81222
51 | 1.9661 | 1.9719 | 100.0761
52 | 1.9727 | 1.9708 | 100.0203
53 | 1.9712 | 1.97 | 99.9797
54 | 1.9708 | 1.9699 | 99.97462
55 | 1.9704 | 1.9699 | 99.97462
56 | 1.9703 | 1.97 | 99.9797
57 | 1.9707 | 1.9703 | 99.99492
58 | 1.9709 | 1.9705 | 100.0051
59 | 1.9706 | 1.9693 | 99.94417
60 | 1.9699 | 1.9689 | 99.92387
61 | 1.9662 | 1.9672 | 99.8376
62 | 1.9685 | 1.9673 | 99.84267
63 | 1.9681 | 1.9671 | 99.83252
64 | 1.9672 | 1.9659 | 99.77162
65 | 1.967 | 1.9669 | 99.82237
66 | 1.9673 | 1.9661 | 99.78177
67 | 1.9665 | 1.9659 | 99.77162
68 | 1.9665 | 1.9662 | 99.78685
69 | 1.9663 | 1.9641 | 99.68027
70 | 1.9645 | 1.9639 | 99.67012
71 | 1.9636 | 1.968 | 99.8782
72 | 1.9703 | 1.9753 | 100.2487
73 | 1.9767 | 1.975 | 100.2335
74 | 1.9754 | 1.9728 | 100.1218
75 | 1.9729 | 1.9729 | 100.1269
76 | 1.9734 | 1.974 | 100.1827
77 | 1.9738 | 1.9705 | 100.0051
78 | 1.9712 | 1.9709 | 100.0254
79 | 1.9715 | 1.9708 | 100.0203
80 | 1.971 | 1.9711 | 100.0355
81 | 1.9644 | 1.9626 | 99.60414
82 | 1.9655 | 1.9634 | 99.64474
83 | 1.9633 | 1.9625 | 99.59907
84 | 1.9632 | 1.9619 | 99.56862
85 | 1.9624 | 1.9623 | 99.58892
86 | 1.9624 | 1.9618 | 99.56354
87 | 1.9621 | 1.9616 | 99.55339
88 | 1.9625 | 1.9629 | 99.61937
89 | 1.9629 | 1.9614 | 99.54324
90 | 1.9619 | 1.9669 | 99.82237
91 | 1.969 | 1.9708 | 100.0203
92 | 1.9714 | 1.9706 | 100.0102
93 | 1.9712 | 1.9693 | 99.94417
94 | 1.9715 | 1.9833 | 100.6547
95 | 1.987 | 1.9936 | 101.1774
96 | 1.9952 | 1.9964 | 101.3195
97 | 1.9971 | 1.9974 | 101.3703
98 | 1.9979 | 1.9979 | 101.3957
99 | 1.9984 | 1.9984 | 101.421
100 | 1.9982 | 1.994 | 101.1977
101 | 1.9926 | 1.9921 | 101.1013
102 | 1.9929 | 1.9907 | 101.0302
103 | 1.9909 | 1.9892 | 100.9541
104 | 1.9903 | 1.9971 | 101.3551
105 | 1.999 | 1.9967 | 101.3348
106 | 1.9959 | 1.9919 | 101.0911
107 | 1.9922 | 1.9958 | 101.2891
108 | 1.9975 | 2.0006 | 101.5327
109 | 2.0015 | 2.0027 | 101.6393
110 | 2.0027 | 1.9974 | 101.3703
111 | 1.9938 | 1.9841 | 100.6953
112 | 1.9854 | 1.9842 | 100.7004
113 | 1.9845 | 1.9831 | 100.6445
114 | 1.9833 | 1.9812 | 100.5481
115 | 1.9818 | 1.9821 | 100.5938
116 | 1.9827 | 1.9842 | 100.7004
117 | 1.9844 | 1.9831 | 100.6445
118 | 1.9834 | 1.9818 | 100.5786
119 | 1.9816 | 1.9807 | 100.5227
120 | 1.9808 | 1.9792 | 100.4466
121 | 1.9791 | 1.9796 | 100.4669
122 | 1.9811 | 1.9787 | 100.4212
123 | 1.9789 | 1.9807 | 100.5227
124 | 1.9815 | 1.981 | 100.538
125 | 1.9814 | 1.9788 | 100.4263
126 | 1.9787 | 1.9772 | 100.3451
127 | 1.9782 | 1.9864 | 100.812
128 | 1.9886 | 1.9899 | 100.9896
129 | 1.9911 | 1.9934 | 101.1673
130 | 1.9943 | 1.9939 | 101.1927
131 | 1.9903 | 1.9822 | 100.5989
132 | 1.9835 | 1.9822 | 100.5989
133 | 1.983 | 1.9815 | 100.5633
134 | 1.9819 | 1.9801 | 100.4923
135 | 1.9798 | 1.9777 | 100.3705
136 | 1.9785 | 1.9788 | 100.4263
137 | 1.979 | 1.9794 | 100.4568
138 | 1.9801 | 1.9808 | 100.5278
139 | 1.981 | 1.9793 | 100.4517
140 | 1.9794 | 1.9781 | 100.3908
141 | 1.9752 | 1.972 | 100.0812
142 | 1.9734 | 1.9719 | 100.0761
143 | 1.9726 | 1.9727 | 100.1167
144 | 1.9738 | 1.9745 | 100.2081
145 | 1.9747 | 1.9737 | 100.1675
146 | 1.9739 | 1.973 | 100.132
147 | 1.9728 | 1.9701 | 99.98477
148 | 1.9699 | 1.9681 | 99.88327
149 | 1.968 | 1.9664 | 99.797
150 | 1.9662 | 1.9633 | 99.63967
151 | 1.9636 | 1.9708 | 100.0203
152 | 1.9723 | 1.9711 | 100.0355
153 | 1.9718 | 1.9715 | 100.0558
154 | 1.9717 | 1.9705 | 100.0051
155 | 1.9706 | 1.9691 | 99.93402
156 | 1.9694 | 1.9729 | 100.1269
157 | 1.9736 | 1.9697 | 99.96447
158 | 1.9695 | 1.9689 | 99.92387
159 | 1.9688 | 1.9671 | 99.83252
160 | 1.9674 | 1.967 | 99.82745
161 | 1.9657 | 1.97 | 99.9797
162 | 1.9717 | 1.9714 | 100.0508
163 | 1.9721 | 1.9695 | 99.95432
164 | 1.9695 | 1.9692 | 99.9391
165 | 1.9696 | 1.9681 | 99.88327
166 | 1.9684 | 1.9676 | 99.8579
167 | 1.9671 | 1.965 | 99.72594
168 | 1.9653 | 1.9646 | 99.70564
169 | 1.9647 | 1.9642 | 99.68534
170 | 1.9644 | 1.9629 | 99.61937
171 | 1.9642 | 1.9734 | 100.1523
172 | 1.9763 | 1.9777 | 100.3705
173 | 1.9785 | 1.977 | 100.335
174 | 1.977 | 1.976 | 100.2842
175 | 1.9762 | 1.9733 | 100.1472
176 | 1.973 | 1.9713 | 100.0457
177 | 1.9712 | 1.9691 | 99.93402
178 | 1.9693 | 1.9689 | 99.92387
179 | 1.9689 | 1.9675 | 99.85282
180 | 1.9677 | 1.9648 | 99.71579
181 | 1.9649 | 1.9758 | 100.2741
182 | 1.978 | 1.977 | 100.335
183 | 1.9775 | 1.9768 | 100.3248
184 | 1.9774 | 1.9762 | 100.2944
185 | 1.9763 | 1.9754 | 100.2538
186 | 1.9754 | 1.9735 | 100.1573
187 | 1.9735 | 1.9726 | 100.1117
188 | 1.9726 | 1.9711 | 100.0355
189 | 1.9713 | 1.97 | 99.9797
190 | 1.9692 | 1.9682 | 99.88835
191 | 1.9665 | 1.9673 | 99.84267
192 | 1.9689 | 1.9639 | 99.67012
193 | 1.9636 | 1.9605 | 99.49756
194 | 1.9605 | 1.9594 | 99.44174
195 | 1.9607 | 1.9642 | 99.68534
196 | 1.9646 | 1.9628 | 99.61429
197 | 1.9629 | 1.9623 | 99.58892
198 | 1.9625 | 1.9614 | 99.54324
199 | 1.9615 | 1.9616 | 99.55339
200 | 1.9617 | 1.9612 | 99.53309
201 | 1.9472 | 1.9125 | 97.06151
202 | 1.9148 | 1.9134 | 97.10719
203 | 1.914 | 1.9123 | 97.05136
204 | 1.9124 | 1.9106 | 96.96508
205 | 1.9106 | 1.9095 | 96.90926
206 | 1.9096 | 1.9093 | 96.89911
207 | 1.9093 | 1.9085 | 96.85851
208 | 1.9082 | 1.9088 | 96.87373
209 | 1.9096 | 1.9088 | 96.87373
210 | 1.9088 | 1.9075 | 96.80775
211 | 1.904 | 1.9105 | 96.96001
212 | 1.9131 | 1.9094 | 96.90418
213 | 1.9102 | 1.909 | 96.88388
214 | 1.9096 | 1.9085 | 96.85851
215 | 1.9087 | 1.9073 | 96.7976
216 | 1.9074 | 1.9059 | 96.72655
217 | 1.9056 | 1.9062 | 96.74178
218 | 1.9069 | 1.906 | 96.73163
219 | 1.9063 | 1.906 | 96.73163
220 | 1.9064 | 1.9059 | 96.72655
221 | 1.8992 | 1.9048 | 96.67073
222 | 1.908 | 1.9057 | 96.7164
223 | 1.9065 | 1.9053 | 96.6961
224 | 1.9057 | 1.9044 | 96.65043
225 | 1.9049 | 1.9041 | 96.6352
226 | 1.9042 | 1.9036 | 96.60983
227 | 1.9037 | 1.9023 | 96.54385
228 | 1.9023 | 1.9017 | 96.5134
229 | 1.9032 | 1.9068 | 96.77223
230 | 1.9074 | 1.9091 | 96.88896
231 | 1.9062 | 1.913 | 97.08689
232 | 1.9176 | 1.9094 | 96.90418
233 | 1.9097 | 1.9157 | 97.22391
234 | 1.9157 | 1.9126 | 97.06659
235 | 1.9124 | 1.9105 | 96.96001
236 | 1.9103 | 1.9088 | 96.87373
237 | 1.9086 | 1.9068 | 96.77223
238 | 1.9067 | 1.9057 | 96.7164
239 | 1.9055 | 1.9049 | 96.6758
240 | 1.9051 | 1.9045 | 96.6555
241 | 1.9031 | 1.9116 | 97.01583
242 | 1.9146 | 1.9125 | 97.06151
243 | 1.9135 | 1.9079 | 96.82806
244 | 1.9069 | 1.9058 | 96.72148
245 | 1.9063 | 1.9062 | 96.74178
246 | 1.9066 | 1.9054 | 96.70118
247 | 1.9055 | 1.9043 | 96.64535
248 | 1.9043 | 1.9059 | 96.72655
249 | 1.9056 | 1.9045 | 96.6555
250 | 1.9045 | 1.9043 | 96.64535
251 | 1.9027 | 1.9039 | 96.62505
252 | 1.9061 | 1.9013 | 96.4931
253 | 1.9016 | 1.9013 | 96.4931
254 | 1.9015 | 1.9003 | 96.44235
255 | 1.9013 | 1.8991 | 96.38145
256 | 1.8987 | 1.9007 | 96.46265
257 | 1.9015 | 1.9013 | 96.4931
258 | 1.9006 | 1.8968 | 96.26472
259 | 1.8964 | 1.8959 | 96.21904
260 | 1.896 | 1.8967 | 96.25964
261 | 1.8959 | 1.8963 | 96.23934
262 | 1.8983 | 1.8974 | 96.29517
263 | 1.8978 | 1.8969 | 96.26979
264 | 1.8971 | 1.8974 | 96.29517
265 | 1.897 | 1.8932 | 96.08201
266 | 1.894 | 1.8951 | 96.17844
267 | 1.8952 | 1.8953 | 96.18859
268 | 1.8948 | 1.8937 | 96.10739
269 | 1.8935 | 1.8908 | 95.96021
270 | 1.8916 | 1.8909 | 95.96529
271 | 1.888 | 1.8942 | 96.13276
272 | 1.8965 | 1.8936 | 96.10231
273 | 1.8941 | 1.8919 | 96.01604
274 | 1.8931 | 1.8922 | 96.03126
275 | 1.8919 | 1.8911 | 95.97544
276 | 1.8908 | 1.8934 | 96.09216
277 | 1.8944 | 1.8916 | 96.00081
278 | 1.8905 | 1.8873 | 95.78258
279 | 1.8875 | 1.8877 | 95.80288
280 | 1.8883 | 1.8897 | 95.90438
281 | 1.8887 | 1.8839 | 95.61003
282 | 1.8849 | 1.8856 | 95.69631
283 | 1.8864 | 1.8828 | 95.5542
284 | 1.8822 | 1.8832 | 95.5745
285 | 1.8834 | 1.8833 | 95.57958
286 | 1.8832 | 1.8826 | 95.54405
287 | 1.8827 | 1.8818 | 95.50345
288 | 1.8819 | 1.8816 | 95.4933
289 | 1.8816 | 1.8809 | 95.45778
290 | 1.8809 | 1.8802 | 95.42225
291 | 1.8763 | 1.8779 | 95.30552
292 | 1.8803 | 1.8804 | 95.4324
293 | 1.8814 | 1.8802 | 95.42225
294 | 1.8802 | 1.8777 | 95.29537
295 | 1.8782 | 1.8756 | 95.18879
296 | 1.8756 | 1.8758 | 95.19894
297 | 1.8763 | 1.8761 | 95.21417
298 | 1.8764 | 1.8761 | 95.21417
299 | 1.8757 | 1.8732 | 95.06699
300 | 1.8738 | 1.8738 | 95.09744
301 | 1.8736 | 1.8736 | 95.08729
302 | 1.8737 | 1.8719 | 95.00102
303 | 1.872 | 1.8714 | 94.97564
304 | 1.8714 | 1.8711 | 94.96041
305 | 1.8704 | 1.8715 | 94.98071
306 | 1.8716 | 1.8693 | 94.86906
307 | 1.8699 | 1.8696 | 94.88429
308 | 1.8688 | 1.8695 | 94.87921
309 | 1.8697 | 1.8701 | 94.90966
310 | 1.8704 | 1.8676 | 94.78279
311 | 1.8677 | 1.8666 | 94.73203
312 | 1.8669 | 1.8664 | 94.72188
313 | 1.8659 | 1.8668 | 94.74218
314 | 1.8668 | 1.865 | 94.65083
315 | 1.8648 | 1.8661 | 94.70666
316 | 1.8661 | 1.8641 | 94.60516
317 | 1.8634 | 1.863 | 94.54933
318 | 1.8637 | 1.8572 | 94.25497
319 | 1.8557 | 1.8575 | 94.2702
320 | 1.8577 | 1.8571 | 94.2499
321 | 1.857 | 1.857 | 94.24482
322 | 1.8571 | 1.8567 | 94.2296
323 | 1.8568 | 1.8567 | 94.2296
324 | 1.8567 | 1.8563 | 94.2093
325 | 1.8562 | 1.8558 | 94.18392
326 | 1.8557 | 1.8545 | 94.11795
327 | 1.8546 | 1.8547 | 94.1281
328 | 1.8548 | 1.8536 | 94.07227
329 | 1.8536 | 1.8537 | 94.07734
330 | 1.8539 | 1.8536 | 94.07227
331 | 1.8536 | 1.853 | 94.04182
332 | 1.8529 | 1.852 | 93.99107
333 | 1.852 | 1.8514 | 93.96062
334 | 1.8514 | 1.8508 | 93.93017
335 | 1.8509 | 1.8504 | 93.90987
336 | 1.8502 | 1.8501 | 93.89464
337 | 1.8502 | 1.8497 | 93.87434
338 | 1.8496 | 1.8482 | 93.79821
339 | 1.8483 | 1.8481 | 93.79314
340 | 1.848 | 1.8483 | 93.80329
341 | 1.8481 | 1.8471 | 93.74239
342 | 1.8473 | 1.8469 | 93.73224
343 | 1.8469 | 1.8462 | 93.69671
344 | 1.8461 | 1.846 | 93.68656
345 | 1.8459 | 1.8451 | 93.64089
346 | 1.8452 | 1.8443 | 93.60028
347 | 1.8443 | 1.8442 | 93.59521
348 | 1.844 | 1.8437 | 93.56983
349 | 1.8436 | 1.8425 | 93.50893
350 | 1.8425 | 1.8427 | 93.51908
351 | 1.8426 | 1.8418 | 93.47341
352 | 1.8419 | 1.842 | 93.48356
353 | 1.8418 | 1.8405 | 93.40743
354 | 1.8407 | 1.84 | 93.38205
355 | 1.8398 | 1.8403 | 93.39728
356 | 1.8404 | 1.8395 | 93.35668
357 | 1.8397 | 1.8389 | 93.32623
358 | 1.8387 | 1.8389 | 93.32623
359 | 1.8388 | 1.8386 | 93.311
360 | 1.8386 | 1.8382 | 93.2907
361 | 1.8382 | 1.8372 | 93.23995
362 | 1.8369 | 1.8359 | 93.17397
363 | 1.8362 | 1.8356 | 93.15875
364 | 1.8356 | 1.8347 | 93.11307
365 | 1.8347 | 1.8346 | 93.108
366 | 1.8344 | 1.8337 | 93.06232
367 | 1.8339 | 1.8336 | 93.05725
368 | 1.8333 | 1.8326 | 93.0065
369 | 1.8327 | 1.8326 | 93.0065
370 | 1.8327 | 1.8318 | 92.9659
371 | 1.8318 | 1.8324 | 92.99635
372 | 1.8326 | 1.831 | 92.92529
373 | 1.8304 | 1.8311 | 92.93037
374 | 1.8314 | 1.8294 | 92.84409
375 | 1.8292 | 1.8295 | 92.84917
376 | 1.8298 | 1.8287 | 92.80857
377 | 1.8284 | 1.8283 | 92.78827
378 | 1.8281 | 1.8272 | 92.73244
379 | 1.8272 | 1.8268 | 92.71214
380 | 1.8267 | 1.8261 | 92.67661
381 | 1.8263 | 1.826 | 92.67154
382 | 1.8258 | 1.8248 | 92.61064
383 | 1.825 | 1.8256 | 92.65124
384 | 1.8256 | 1.8246 | 92.60049
385 | 1.8244 | 1.8251 | 92.62586
386 | 1.8249 | 1.824 | 92.57004
387 | 1.8244 | 1.823 | 92.51929
388 | 1.8226 | 1.8227 | 92.50406
389 | 1.8227 | 1.822 | 92.46853
390 | 1.8221 | 1.8211 | 92.42286
391 | 1.821 | 1.8205 | 92.39241
392 | 1.8205 | 1.8196 | 92.34673
393 | 1.8195 | 1.8192 | 92.32643
394 | 1.8193 | 1.8184 | 92.28583
395 | 1.8184 | 1.8189 | 92.31121
396 | 1.8189 | 1.8192 | 92.32643
397 | 1.8193 | 1.8181 | 92.2706
398 | 1.8178 | 1.8168 | 92.20463
399 | 1.8169 | 1.8168 | 92.20463
400 | 1.8168 | 1.8163 | 92.17925
401 | 1.8164 | 1.8159 | 92.15895
402 | 1.8158 | 1.8154 | 92.13358
403 | 1.8156 | 1.8146 | 92.09298
404 | 1.8144 | 1.814 | 92.06253
405 | 1.814 | 1.8137 | 92.0473
406 | 1.8138 | 1.8128 | 92.00162
407 | 1.8125 | 1.812 | 91.96102
408 | 1.8122 | 1.8114 | 91.93057
409 | 1.8112 | 1.8117 | 91.9458
410 | 1.8117 | 1.8105 | 91.8849
411 | 1.8106 | 1.8101 | 91.8646
412 | 1.8103 | 1.8103 | 91.87475
413 | 1.8101 | 1.8102 | 91.86967
414 | 1.81 | 1.8091 | 91.81384
415 | 1.8093 | 1.8082 | 91.76817
416 | 1.8082 | 1.8087 | 91.79354
417 | 1.8086 | 1.8083 | 91.77324
418 | 1.8083 | 1.8075 | 91.73264
419 | 1.8074 | 1.807 | 91.70727
420 | 1.8068 | 1.8055 | 91.63114
421 | 1.8057 | 1.8059 | 91.65144
422 | 1.8059 | 1.805 | 91.60577
423 | 1.8048 | 1.8038 | 91.54486
424 | 1.804 | 1.8038 | 91.54486
425 | 1.8037 | 1.8029 | 91.49919
426 | 1.8031 | 1.8026 | 91.48396
427 | 1.8022 | 1.8027 | 91.48904
428 | 1.8028 | 1.8009 | 91.39769
429 | 1.801 | 1.8005 | 91.37739
430 | 1.8005 | 1.8002 | 91.36216
431 | 1.8002 | 1.8 | 91.35201
432 | 1.7995 | 1.7984 | 91.27081
433 | 1.7981 | 1.7967 | 91.18453
434 | 1.7969 | 1.797 | 91.19976
435 | 1.7967 | 1.7956 | 91.1287
436 | 1.7955 | 1.7952 | 91.1084
437 | 1.7953 | 1.7953 | 91.11348
438 | 1.7953 | 1.7942 | 91.05765
439 | 1.794 | 1.7934 | 91.01705
440 | 1.7933 | 1.7922 | 90.95615
441 | 1.7925 | 1.7934 | 91.01705
442 | 1.7933 | 1.7928 | 90.9866
443 | 1.793 | 1.7923 | 90.96123
444 | 1.7925 | 1.7927 | 90.98153
445 | 1.7922 | 1.791 | 90.89525
446 | 1.791 | 1.7908 | 90.8851
447 | 1.7908 | 1.7896 | 90.8242
448 | 1.7895 | 1.7903 | 90.85972
449 | 1.7905 | 1.7888 | 90.7836
450 | 1.7886 | 1.7881 | 90.74807
451 | 1.7881 | 1.788 | 90.743
452 | 1.788 | 1.7879 | 90.73792
453 | 1.7878 | 1.7889 | 90.78867
454 | 1.7906 | 1.7921 | 90.95108
455 | 1.7926 | 1.7898 | 90.83435
456 | 1.7896 | 1.7889 | 90.78867
457 | 1.7892 | 1.7888 | 90.7836
458 | 1.7883 | 1.7919 | 90.94093
459 | 1.7913 | 1.7906 | 90.87495
460 | 1.7907 | 1.7902 | 90.85465
461 | 1.7901 | 1.7863 | 90.65672
462 | 1.7864 | 1.7889 | 90.78867
463 | 1.7885 | 1.7866 | 90.67194
464 | 1.7875 | 1.7885 | 90.76837
465 | 1.7885 | 1.7881 | 90.74807
466 | 1.7885 | 1.7888 | 90.7836
467 | 1.7882 | 1.7879 | 90.73792
468 | 1.7883 | 1.7853 | 90.60597
469 | 1.7847 | 1.7839 | 90.53492
470 | 1.7838 | 1.7867 | 90.67702
471 | 1.7879 | 1.7861 | 90.64657
472 | 1.786 | 1.7822 | 90.44864
473 | 1.7819 | 1.7853 | 90.60597
474 | 1.7844 | 1.7805 | 90.36236
475 | 1.7805 | 1.781 | 90.38774
476 | 1.782 | 1.7839 | 90.53492
477 | 1.7841 | 1.7833 | 90.50447
478 | 1.7829 | 1.7825 | 90.46387
479 | 1.7817 | 1.7772 | 90.19488
480 | 1.7772 | 1.7817 | 90.42326
481 | 1.7829 | 1.7811 | 90.39281
482 | 1.7807 | 1.7803 | 90.35221
483 | 1.7805 | 1.7782 | 90.24564
484 | 1.7788 | 1.7808 | 90.37759
485 | 1.7802 | 1.7798 | 90.32684
486 | 1.779 | 1.7752 | 90.09338
487 | 1.7752 | 1.7759 | 90.12891
488 | 1.7763 | 1.7759 | 90.12891
489 | 1.7752 | 1.775 | 90.08323
490 | 1.7762 | 1.7764 | 90.15428
491 | 1.7761 | 1.774 | 90.03248
492 | 1.7739 | 1.775 | 90.08323
493 | 1.7741 | 1.7744 | 90.05278
494 | 1.7759 | 1.7729 | 89.97665
495 | 1.7728 | 1.7732 | 89.99188
496 | 1.773 | 1.7746 | 90.06293
497 | 1.7746 | 1.7737 | 90.01726
498 | 1.774 | 1.7696 | 89.80918
499 | 1.7695 | 1.7737 | 90.01726
500 | 1.7741 | 1.7702 | 89.83963
501 | 1.7701 | 1.7722 | 89.94113
502 | 1.7716 | 1.7701 | 89.83455
503 | 1.7694 | 1.7706 | 89.85993
504 | 1.7705 | 1.7687 | 89.7635
505 | 1.7687 | 1.7667 | 89.662
506 | 1.7679 | 1.7687 | 89.7635
507 | 1.7688 | 1.7675 | 89.7026
508 | 1.7659 | 1.7678 | 89.71782
509 | 1.7689 | 1.7688 | 89.76857
510 | 1.7693 | 1.7689 | 89.77365
511 | 1.7678 | 1.7669 | 89.67215
512 | 1.7668 | 1.7659 | 89.6214
513 | 1.7669 | 1.7665 | 89.65185
514 | 1.7667 | 1.7652 | 89.58587
515 | 1.7645 | 1.7632 | 89.48437
516 | 1.7628 | 1.762 | 89.42347
517 | 1.7631 | 1.7642 | 89.53512
518 | 1.7635 | 1.7601 | 89.32704
519 | 1.7595 | 1.7626 | 89.45392
520 | 1.7633 | 1.7598 | 89.31181
521 | 1.7593 | 1.7598 | 89.31181
522 | 1.7604 | 1.7606 | 89.35242
523 | 1.7602 | 1.7583 | 89.23569
524 | 1.7579 | 1.7576 | 89.20016
525 | 1.7579 | 1.7567 | 89.15449
526 | 1.7553 | 1.7571 | 89.17479
527 | 1.7574 | 1.7556 | 89.09866
528 | 1.7565 | 1.7571 | 89.17479
529 | 1.7555 | 1.7462 | 88.6216
530 | 1.7458 | 1.7488 | 88.75355
531 | 1.7489 | 1.7483 | 88.72818
532 | 1.7485 | 1.7484 | 88.73325
533 | 1.7484 | 1.7482 | 88.7231
534 | 1.7483 | 1.7472 | 88.67235
535 | 1.7471 | 1.7464 | 88.63175
536 | 1.7464 | 1.7461 | 88.61652
537 | 1.7459 | 1.7455 | 88.58607
538 | 1.7454 | 1.7447 | 88.54547
539 | 1.7449 | 1.7445 | 88.53532
540 | 1.7443 | 1.7436 | 88.48965
541 | 1.7437 | 1.7437 | 88.49472
542 | 1.7434 | 1.7426 | 88.4389
543 | 1.7427 | 1.7424 | 88.42875
544 | 1.7426 | 1.7417 | 88.39322
545 | 1.7417 | 1.7414 | 88.37799
546 | 1.7412 | 1.7403 | 88.32217
547 | 1.7405 | 1.74 | 88.30694
548 | 1.7399 | 1.7392 | 88.26634
549 | 1.7391 | 1.7397 | 88.29172
550 | 1.7397 | 1.7384 | 88.22574
551 | 1.7377 | 1.7371 | 88.15976
552 | 1.7376 | 1.7376 | 88.18514
553 | 1.7376 | 1.7377 | 88.19022
554 | 1.738 | 1.7368 | 88.14454
555 | 1.7369 | 1.7368 | 88.14454
556 | 1.7365 | 1.7361 | 88.10901
557 | 1.736 | 1.7351 | 88.05826
558 | 1.7356 | 1.7356 | 88.08364
559 | 1.7352 | 1.7353 | 88.06841
560 | 1.7352 | 1.7329 | 87.94661
561 | 1.7332 | 1.7334 | 87.97199
562 | 1.7334 | 1.7333 | 87.96691
563 | 1.7333 | 1.7326 | 87.93138
564 | 1.7324 | 1.7316 | 87.88063
565 | 1.7313 | 1.7316 | 87.88063
566 | 1.7317 | 1.7314 | 87.87048
567 | 1.7314 | 1.7311 | 87.85526
568 | 1.7313 | 1.7301 | 87.80451
569 | 1.73 | 1.7294 | 87.76898
570 | 1.729 | 1.7282 | 87.70808
571 | 1.7286 | 1.7294 | 87.76898
572 | 1.7294 | 1.7282 | 87.70808
573 | 1.7281 | 1.7284 | 87.71823
574 | 1.7283 | 1.7277 | 87.6827
575 | 1.7275 | 1.726 | 87.59643
576 | 1.7262 | 1.7259 | 87.59135
577 | 1.7259 | 1.7257 | 87.5812
578 | 1.7256 | 1.7254 | 87.56598
579 | 1.7253 | 1.7247 | 87.53045
580 | 1.7248 | 1.7241 | 87.5
581 | 1.724 | 1.7232 | 87.45432
582 | 1.7234 | 1.7222 | 87.40357
583 | 1.7217 | 1.7219 | 87.38835
584 | 1.7219 | 1.7219 | 87.38835
585 | 1.722 | 1.7209 | 87.3376
586 | 1.721 | 1.7217 | 87.3782
587 | 1.7218 | 1.721 | 87.34267
588 | 1.7206 | 1.7202 | 87.30207
589 | 1.7202 | 1.7193 | 87.25639
590 | 1.7194 | 1.7186 | 87.22087
591 | 1.7187 | 1.7185 | 87.21579
592 | 1.7184 | 1.7172 | 87.14982
593 | 1.7167 | 1.7166 | 87.11937
594 | 1.7168 | 1.7167 | 87.12444
595 | 1.7169 | 1.7167 | 87.12444
596 | 1.7168 | 1.7159 | 87.08384
597 | 1.7159 | 1.7154 | 87.05847
598 | 1.7156 | 1.7152 | 87.04832
599 | 1.7151 | 1.7148 | 87.02801
600 | 1.7145 | 1.714 | 86.98741
601 | 1.714 | 1.7139 | 86.98234
602 | 1.7139 | 1.7137 | 86.97219
603 | 1.7136 | 1.7117 | 86.87069
604 | 1.7119 | 1.7126 | 86.91636
605 | 1.7126 | 1.7114 | 86.85546
606 | 1.7113 | 1.7115 | 86.86054
607 | 1.7116 | 1.7097 | 86.76918
608 | 1.7098 | 1.7105 | 86.80978
609 | 1.7102 | 1.7093 | 86.74888
610 | 1.7096 | 1.7093 | 86.74888
611 | 1.7093 | 1.7083 | 86.69813
612 | 1.7083 | 1.7092 | 86.74381
613 | 1.7087 | 1.7077 | 86.66768
614 | 1.7079 | 1.7067 | 86.61693
615 | 1.7067 | 1.707 | 86.63216
616 | 1.7071 | 1.7067 | 86.61693
617 | 1.7066 | 1.7055 | 86.55603
618 | 1.7057 | 1.7049 | 86.52558
619 | 1.7064 | 1.7072 | 86.64231
620 | 1.7061 | 1.7068 | 86.62201
621 | 1.7073 | 1.7064 | 86.60171
622 | 1.7065 | 1.7066 | 86.61186
623 | 1.7065 | 1.7043 | 86.49513
624 | 1.7032 | 1.7018 | 86.36825
625 | 1.7026 | 1.7017 | 86.36317
626 | 1.702 | 1.7021 | 86.38348
627 | 1.7018 | 1.7001 | 86.28197
628 | 1.7004 | 1.7004 | 86.2972
629 | 1.7012 | 1.6997 | 86.26167
630 | 1.7001 | 1.6994 | 86.24645
631 | 1.6995 | 1.6987 | 86.21092
632 | 1.6993 | 1.7034 | 86.44945
633 | 1.7046 | 1.701 | 86.32765
634 | 1.7008 | 1.6983 | 86.19062
635 | 1.6984 | 1.7002 | 86.28705
636 | 1.7002 | 1.6967 | 86.10942
637 | 1.6968 | 1.6965 | 86.09927
638 | 1.6972 | 1.6947 | 86.00792
639 | 1.6936 | 1.693 | 85.92164
640 | 1.6942 | 1.6943 | 85.98762
641 | 1.6943 | 1.6922 | 85.88104
642 | 1.6932 | 1.6927 | 85.90641
643 | 1.6925 | 1.6925 | 85.89626
644 | 1.6935 | 1.6909 | 85.81506
645 | 1.6913 | 1.692 | 85.87089
646 | 1.6924 | 1.6898 | 85.75924
647 | 1.6906 | 1.6902 | 85.77954
648 | 1.6915 | 1.69 | 85.76939
649 | 1.6904 | 1.688 | 85.66788
650 | 1.6889 | 1.6885 | 85.69326
651 | 1.6891 | 1.6864 | 85.58668
652 | 1.6896 | 1.688 | 85.66788
653 | 1.6879 | 1.6858 | 85.55623
654 | 1.6878 | 1.6873 | 85.63236
655 | 1.6881 | 1.6846 | 85.49533
656 | 1.6856 | 1.6863 | 85.58161
657 | 1.687 | 1.684 | 85.46488
658 | 1.6854 | 1.683 | 85.41413
659 | 1.6842 | 1.6839 | 85.45981
660 | 1.6848 | 1.6826 | 85.39383
661 | 1.6845 | 1.6822 | 85.37353
662 | 1.6837 | 1.6816 | 85.34308
663 | 1.682 | 1.6812 | 85.32278
664 | 1.6839 | 1.6807 | 85.2974
665 | 1.6819 | 1.679 | 85.21112
666 | 1.6805 | 1.6787 | 85.1959
667 | 1.68 | 1.6785 | 85.18575
668 | 1.6784 | 1.6753 | 85.02335
669 | 1.6765 | 1.6749 | 85.00305
670 | 1.6771 | 1.6756 | 85.03857
671 | 1.6772 | 1.674 | 84.95737
672 | 1.6759 | 1.6725 | 84.88124
673 | 1.6735 | 1.6732 | 84.91677
674 | 1.6741 | 1.6734 | 84.92692
675 | 1.6748 | 1.6728 | 84.89647
676 | 1.6733 | 1.6707 | 84.78989
677 | 1.6721 | 1.6715 | 84.83049
678 | 1.6732 | 1.6704 | 84.77467
679 | 1.6716 | 1.6694 | 84.72391
680 | 1.6711 | 1.6686 | 84.68331
681 | 1.6686 | 1.6679 | 84.64779
682 | 1.6687 | 1.6665 | 84.57674
683 | 1.6676 | 1.6661 | 84.55644
684 | 1.6664 | 1.6648 | 84.49046
685 | 1.6653 | 1.6638 | 84.43971
686 | 1.6648 | 1.6628 | 84.38896
687 | 1.6637 | 1.6623 | 84.36358
688 | 1.6642 | 1.6619 | 84.34328
689 | 1.6636 | 1.6613 | 84.31283
690 | 1.6621 | 1.6608 | 84.28745
691 | 0 | 0 | 0
692 | 0 | 0 | 0
693 | 0 | 0 | 0
694 | 0 | 0 | 0
695 | 0 | 0 | 0
696 | 0 | 0 | 0
697 | 0 | 0 | 0
698 | 0 | 0 | 0
699 | 0 | 0 | 0
700 | 0 | 0 | 0
701 | 1.6881 | 1.68 | 85.26188
702 | 1.6956 | 1.6812 | 85.32278
703 | 1.6829 | 1.6773 | 85.12485
704 | 1.6782 | 1.6742 | 84.96752
705 | 1.6745 | 1.6729 | 84.90154
706 | 1.6737 | 1.6709 | 84.80004
707 | 1.6712 | 1.6698 | 84.74421
708 | 1.6701 | 1.6698 | 84.74421
709 | 1.6697 | 1.6692 | 84.71376
710 | 1.6692 | 1.6676 | 84.63256
711 | 1.6672 | 1.6674 | 84.62241
712 | 1.6675 | 1.6664 | 84.57166
713 | 1.6671 | 1.6707 | 84.78989
714 | 1.6721 | 1.6732 | 84.91677
715 | 1.672 | 1.6648 | 84.49046
716 | 1.6639 | 1.6688 | 84.69346
717 | 1.6773 | 1.6703 | 84.76959
718 | 1.6701 | 1.6669 | 84.59704
719 | 1.6676 | 1.6655 | 84.52598
720 | 1.6655 | 1.6645 | 84.47523
721 | 1.6648 | 1.6641 | 84.45493
722 | 1.6641 | 1.6627 | 84.38388
723 | 1.6629 | 1.664 | 84.44986
724 | 1.6639 | 1.6627 | 84.38388
725 | 1.6568 | 1.664 | 84.44986
726 | 1.6712 | 1.6666 | 84.58181
727 | 1.6671 | 1.6653 | 84.51583
728 | 1.6661 | 1.665 | 84.50061
729 | 1.6653 | 1.6642 | 84.46001
730 | 1.6644 | 1.6629 | 84.39403
731 | 1.6628 | 1.6616 | 84.32806
732 | 1.6614 | 1.6607 | 84.28238
733 | 1.6608 | 1.66 | 84.24685
734 | 1.6596 | 1.6591 | 84.20118
735 | 1.6536 | 1.6568 | 84.08445
736 | 1.6612 | 1.6573 | 84.10983
737 | 1.6582 | 1.656 | 84.04385
738 | 1.6561 | 1.6548 | 83.98295
739 | 1.6547 | 1.6527 | 83.87637
740 | 1.6527 | 1.6517 | 83.82562
741 | 1.6516 | 1.6503 | 83.75457
742 | 1.6504 | 1.65 | 83.73934
743 | 1.6504 | 1.6497 | 83.72412
744 | 1.6496 | 1.6479 | 83.63276
745 | 1.6463 | 1.6547 | 83.97787
746 | 1.658 | 1.6536 | 83.92205
747 | 1.6545 | 1.6527 | 83.87637
748 | 1.6525 | 1.6505 | 83.76472
749 | 1.6509 | 1.6495 | 83.71397
750 | 1.6494 | 1.6491 | 83.69367
751 | 1.6491 | 1.6471 | 83.59216
752 | 1.6471 | 1.647 | 83.58709
753 | 1.6472 | 1.6459 | 83.53126
754 | 1.6462 | 1.6451 | 83.49066
755 | 1.6538 | 1.6502 | 83.74949
756 | 1.6498 | 1.6467 | 83.57186
757 | 1.6469 | 1.6441 | 83.43991
758 | 1.645 | 1.6432 | 83.39423
759 | 1.6431 | 1.6422 | 83.34348
760 | 1.6425 | 1.6417 | 83.31811
761 | 1.6418 | 1.6402 | 83.24198
762 | 1.64 | 1.6387 | 83.16585
763 | 1.6394 | 1.6386 | 83.16078
764 | 1.6386 | 1.6384 | 83.15063
765 | 1.6452 | 1.6527 | 83.87637
766 | 1.6541 | 1.6499 | 83.73427
767 | 1.6504 | 1.6462 | 83.54649
768 | 1.6458 | 1.6423 | 83.34856
769 | 1.6421 | 1.6415 | 83.30796
770 | 1.6416 | 1.6404 | 83.25213
771 | 1.6408 | 1.6406 | 83.26228
772 | 1.6416 | 1.6431 | 83.38916
773 | 1.6445 | 1.6465 | 83.56171
774 | 1.6477 | 1.6486 | 83.66829
775 | 1.6442 | 1.634 | 82.92732
776 | 1.6366 | 1.6323 | 82.84105
777 | 1.6338 | 1.6327 | 82.86135
778 | 1.6332 | 1.6318 | 82.81567
779 | 1.6319 | 1.6301 | 82.7294
780 | 1.6297 | 1.6276 | 82.60252
781 | 1.6285 | 1.6289 | 82.66849
782 | 1.6291 | 1.6282 | 82.63297
783 | 1.629 | 1.6274 | 82.59237
784 | 1.6278 | 1.6276 | 82.60252
785 | 1.6246 | 1.6271 | 82.57714
786 | 1.6338 | 1.6264 | 82.54162
787 | 1.6277 | 1.6237 | 82.40459
788 | 1.6253 | 1.6238 | 82.40966
789 | 1.6253 | 1.6232 | 82.37921
790 | 1.6249 | 1.6218 | 82.30816
791 | 1.6214 | 1.6215 | 82.29294
792 | 1.6225 | 1.6199 | 82.21173
793 | 1.6199 | 1.62 | 82.21681
794 | 1.6201 | 1.619 | 82.16606
795 | 1.6521 | 1.6427 | 83.36886
796 | 1.6588 | 1.641 | 83.28258
797 | 1.6413 | 1.6347 | 82.96285
798 | 1.6388 | 1.6333 | 82.8918
799 | 1.6364 | 1.6346 | 82.95778
800 | 1.6383 | 1.6351 | 82.98315
801 | 1.6383 | 1.6359 | 83.02375
802 | 1.635 | 1.634 | 82.92732
803 | 1.6365 | 1.6351 | 82.98315
804 | 1.6357 | 1.6297 | 82.70909
805 | 1.6363 | 1.6158 | 82.00365
806 | 1.6131 | 1.6192 | 82.17621
807 | 1.6204 | 1.6177 | 82.10008
808 | 1.6188 | 1.6174 | 82.08486
809 | 1.6179 | 1.6167 | 82.04933
810 | 1.6169 | 1.615 | 81.96305
811 | 1.6156 | 1.6153 | 81.97828
812 | 1.6156 | 1.6145 | 81.93768
813 | 1.6145 | 1.6151 | 81.96813
814 | 1.6171 | 1.6233 | 82.38429
815 | 1.6169 | 1.6151 | 81.96813
816 | 1.6203 | 1.614 | 81.9123
817 | 1.6149 | 1.6125 | 81.83618
818 | 1.6139 | 1.6133 | 81.87678
819 | 1.6143 | 1.612 | 81.8108
820 | 1.6128 | 1.6108 | 81.7499
821 | 1.6102 | 1.6111 | 81.76512
822 | 1.612 | 1.6094 | 81.67885
823 | 1.6091 | 1.6094 | 81.67885
824 | 1.6107 | 1.61 | 81.7093
825 | 1.6059 | 1.6106 | 81.73975
826 | 1.6148 | 1.6097 | 81.69407
827 | 1.6116 | 1.61 | 81.7093
828 | 1.6105 | 1.6073 | 81.57227
829 | 1.6073 | 1.6063 | 81.52152
830 | 1.6073 | 1.6068 | 81.54689
831 | 1.6065 | 1.6067 | 81.54182
832 | 1.6072 | 1.6033 | 81.36927
833 | 1.6044 | 1.6025 | 81.32866
834 | 1.6021 | 1.6005 | 81.22716
835 | 1.5945 | 1.5993 | 81.16626
836 | 1.6048 | 1.5979 | 81.09521
837 | 1.5996 | 1.5959 | 80.99371
838 | 1.5975 | 1.5963 | 81.01401
839 | 1.597 | 1.5949 | 80.94296
840 | 1.595 | 1.5939 | 80.8922
841 | 1.5942 | 1.5935 | 80.8719
842 | 1.5939 | 1.5935 | 80.8719
843 | 1.5941 | 1.5933 | 80.86175
844 | 1.593 | 1.5921 | 80.80085