## Cycle
| 循环号 | 充电容量(Ah) | 放电容量(Ah) | SOH(%)
CCCV 2.0A-1 1-10 | 1 | 0.9151 | 1.987 | 100
| 2 | 1.984 | 1.9859 | 99.94464
| 3 | 1.9874 | 1.9861 | 99.95471
| 4 | 1.9884 | 1.989 | 100.1007
| 5 | 1.9906 | 1.9917 | 100.2365
| 6 | 1.9931 | 1.9941 | 100.3573
| 7 | 1.9948 | 1.996 | 100.4529
| 8 | 1.9968 | 1.9959 | 100.4479
| 9 | 1.9962 | 1.9982 | 100.5637
| 10 | 1.9991 | 1.9988 | 100.5939
CCCV 2.0A-1 11-20 | 1 | 2.0007 | 1.9965 | 100.4781
| 2 | 1.9971 | 2.0009 | 100.6995
| 3 | 2.0027 | 1.9956 | 100.4328
| 4 | 1.9949 | 1.9952 | 100.4127
| 5 | 1.9965 | 1.999 | 100.6039
| 6 | 2.0004 | 2.0017 | 100.7398
| 7 | 2.0023 | 2.0021 | 100.7599
| 8 | 2.003 | 2.0029 | 100.8002
| 9 | 2.0044 | 2.0113 | 101.2229
| 10 | 2.0122 | 2.0127 | 101.2934
CCCV 2.0A-1 21-30 | 1 | 2.0167 | 2.0021 | 100.7599
| 2 | 2.0035 | 2.0024 | 100.775
| 3 | 2.003 | 2.0023 | 100.77
| 4 | 2.0029 | 2.003 | 100.8052
| 5 | 2.0036 | 2.0025 | 100.7801
| 6 | 2.0029 | 2.0031 | 100.8103
| 7 | 2.0037 | 2.005 | 100.9059
| 8 | 2.0055 | 2.0046 | 100.8858
| 9 | 2.0051 | 2.0071 | 101.0116
| 10 | 2.0075 | 2.0059 | 100.9512
CCCV 2.0A-1 31-40 | 1 | 2.0005 | 2.0057 | 100.9411
| 2 | 2.0076 | 2.0053 | 100.921
| 3 | 2.0066 | 2.0058 | 100.9461
| 4 | 2.0063 | 2.0062 | 100.9663
| 5 | 2.0071 | 2.005 | 100.9059
| 6 | 2.0056 | 2.0068 | 100.9965
| 7 | 2.0075 | 2.0064 | 100.9763
| 8 | 2.0069 | 2.0046 | 100.8858
| 9 | 2.0053 | 2.0063 | 100.9713
| 10 | 2.0062 | 2.0103 | 101.1726
CCCV 2.0A-1 41-50 | 1 | 2.0122 | 2.0106 | 101.1877
| 2 | 2.0108 | 2.0084 | 101.077
| 3 | 2.0091 | 2.01 | 101.1575
| 4 | 2.0106 | 2.0095 | 101.1324
| 5 | 2.0097 | 2.0089 | 101.1022
| 6 | 2.0095 | 2.0097 | 101.1424
| 7 | 2.0101 | 2.0089 | 101.1022
| 8 | 2.0093 | 2.0092 | 101.1173
| 9 | 2.0096 | 2.0098 | 101.1475
| 10 | 2.0098 | 2.0088 | 101.0971
CCCV 2.0A-1 51-60 | 1 | 2.0065 | 2.0007 | 100.6895
| 2 | 2.0022 | 1.9999 | 100.6492
| 3 | 2.0006 | 1.9977 | 100.5385
| 4 | 1.9984 | 1.9996 | 100.6341
| 5 | 2.0001 | 1.9984 | 100.5737
| 6 | 1.9984 | 1.9994 | 100.6241
| 7 | 1.9999 | 1.9991 | 100.609
| 8 | 1.9998 | 1.9974 | 100.5234
| 9 | 1.9971 | 1.9983 | 100.5687
| 10 | 1.9992 | 1.9993 | 100.619
CCCV 2.0A-1 61-70 | 1 | 1.9971 | 2.0143 | 101.3739
| 2 | 2.0165 | 2.0124 | 101.2783
| 3 | 2.0128 | 2.0138 | 101.3488
| 4 | 2.0145 | 2.0123 | 101.2733
| 5 | 2.013 | 2.0105 | 101.1827
| 6 | 2.0103 | 2.0136 | 101.3387
| 7 | 2.0143 | 2.0115 | 101.233
| 8 | 2.0124 | 2.0098 | 101.1475
| 9 | 2.0094 | 2.0093 | 101.1223
| 10 | 2.0095 | 2.0106 | 101.1877
CCCV 2.0A-1 71-80 | 1 | 2.0076 | 1.9997 | 100.6392
| 2 | 2.0005 | 1.9971 | 100.5083
| 3 | 1.9974 | 1.9975 | 100.5284
| 4 | 1.9984 | 1.9976 | 100.5335
| 5 | 1.998 | 1.9989 | 100.5989
| 6 | 1.9995 | 1.9983 | 100.5687
| 7 | 1.9987 | 2.0019 | 100.7499
| 8 | 2.0028 | 2.0037 | 100.8405
| 9 | 2.0041 | 2.0027 | 100.7901
| 10 | 2.0024 | 2.0024 | 100.775
CCCV 2.0A-1 81-90 | 1 | 2.0068 | 2.0295 | 102.1389
| 2 | 2.0306 | 2.0276 | 102.0433
| 3 | 2.028 | 2.0264 | 101.9829
| 4 | 2.0273 | 2.0339 | 102.3603
| 5 | 2.0353 | 2.0303 | 102.1792
| 6 | 2.0298 | 2.032 | 102.2647
| 7 | 2.0341 | 2.0379 | 102.5617
| 8 | 2.039 | 2.0363 | 102.4811
| 9 | 2.0346 | 2.0259 | 101.9577
| 10 | 2.0251 | 2.0227 | 101.7967
CCCV 2.0A-1 91-100 | 1 | 2.0253 | 2.0252 | 101.9225
| 2 | 2.0258 | 2.0238 | 101.852
| 3 | 2.0238 | 2.0218 | 101.7514
| 4 | 2.0219 | 2.0225 | 101.7866
| 5 | 2.0228 | 2.0212 | 101.7212
| 6 | 2.0215 | 2.0199 | 101.6558
| 7 | 2.02 | 2.0175 | 101.535
| 8 | 2.0169 | 2.0139 | 101.3538
| 9 | 2.014 | 2.0154 | 101.4293
| 10 | 2.0167 | 2.0183 | 101.5752
CCCV 2.0A-1 101-110 | 1 | 2.0197 | 2.021 | 101.7111
| 2 | 2.0214 | 2.0201 | 101.6658
| 3 | 2.0222 | 2.0284 | 102.0835
| 4 | 2.0297 | 2.0334 | 102.3352
| 5 | 2.0342 | 2.0349 | 102.4107
| 6 | 2.0353 | 2.0285 | 102.0886
| 7 | 2.0265 | 2.0211 | 101.7162
| 8 | 2.0212 | 2.0227 | 101.7967
| 9 | 2.023 | 2.0225 | 101.7866
| 10 | 2.0228 | 2.0224 | 101.7816
CCCV 2.0A-1 111-120 | 1 | 2.0227 | 2.0195 | 101.6356
| 2 | 2.0207 | 2.0195 | 101.6356
| 3 | 2.02 | 2.0188 | 101.6004
| 4 | 2.0188 | 2.0168 | 101.4997
| 5 | 2.0168 | 2.0152 | 101.4192
| 6 | 2.0154 | 2.0149 | 101.4041
| 7 | 2.015 | 2.0131 | 101.3135
| 8 | 2.0129 | 2.0118 | 101.2481
| 9 | 2.0122 | 2.0135 | 101.3337
| 10 | 2.0143 | 2.0149 | 101.4041
CCCV 2.0A-1 121-130 | 1 | 2.0127 | 2.0147 | 101.3941
| 2 | 2.0164 | 2.0154 | 101.4293
| 3 | 2.0164 | 2.0149 | 101.4041
| 4 | 2.0152 | 2.0138 | 101.3488
| 5 | 2.0144 | 2.0146 | 101.389
| 6 | 2.0146 | 2.0127 | 101.2934
| 7 | 2.0128 | 2.0114 | 101.228
| 8 | 2.0114 | 2.0096 | 101.1374
| 9 | 2.0097 | 2.0091 | 101.1122
| 10 | 2.0095 | 2.0095 | 101.1324
CCCV 2.0A-1 131-140 | 1 | 2.0108 | 2.0127 | 101.2934
| 2 | 2.0133 | 2.0121 | 101.2632
| 3 | 2.0123 | 2.0118 | 101.2481
| 4 | 2.0121 | 2.0111 | 101.2129
| 5 | 2.0109 | 2.0083 | 101.072
| 6 | 2.0082 | 2.0072 | 101.0166
| 7 | 2.0075 | 2.0064 | 100.9763
| 8 | 2.0062 | 2.0049 | 100.9009
| 9 | 2.005 | 2.0047 | 100.8908
| 10 | 2.0052 | 2.0056 | 100.9361
CCCV 2.0A-1 141-150 | 1 | 2.0088 | 2.0156 | 101.4394
| 2 | 2.0177 | 2.0221 | 101.7665
| 3 | 2.0222 | 2.0217 | 101.7464
| 4 | 2.0217 | 2.0191 | 101.6155
| 5 | 2.0188 | 2.0166 | 101.4897
| 6 | 2.0167 | 2.0156 | 101.4394
| 7 | 2.0155 | 2.0143 | 101.3739
| 8 | 2.0144 | 2.0139 | 101.3538
| 9 | 2.0142 | 2.0141 | 101.3639
| 10 | 2.0145 | 2.016 | 101.4595
CCCV 2.0A-1 151-160 | 1 | 2.0178 | 2.016 | 101.4595
| 2 | 2.0169 | 2.0169 | 101.5048
| 3 | 2.0171 | 2.0165 | 101.4847
| 4 | 2.0166 | 2.015 | 101.4092
| 5 | 2.015 | 2.0134 | 101.3286
| 6 | 2.0133 | 2.0118 | 101.2481
| 7 | 2.0118 | 2.0108 | 101.1978
| 8 | 2.011 | 2.0111 | 101.2129
| 9 | 2.0115 | 2.0031 | 100.8103
| 10 | 2.0016 | 2.0066 | 100.9864
CCCV 2.0A-1 161-170 | 1 | 2.0071 | 2.0014 | 100.7247
| 2 | 2.0016 | 2.0012 | 100.7146
| 3 | 2.0022 | 2.0022 | 100.765
| 4 | 2.0021 | 2.0012 | 100.7146
| 5 | 2.0013 | 2.0008 | 100.6945
| 6 | 2.001 | 2.0006 | 100.6844
| 7 | 2.0023 | 2.0081 | 101.0619
| 8 | 2.0076 | 2.0034 | 100.8254
| 9 | 2.0032 | 1.9742 | 99.35581
| 10 | 1.9646 | 1.9558 | 98.42979
CCCV 2.0A-1 171-180 | 1 | 1.9569 | 1.957 | 98.49019
| 2 | 1.9579 | 1.9566 | 98.47006
| 3 | 1.9566 | 1.9553 | 98.40463
| 4 | 1.9553 | 1.9543 | 98.3543
| 5 | 1.9545 | 1.9535 | 98.31404
| 6 | 1.9539 | 1.9551 | 98.39456
| 7 | 1.9551 | 1.9532 | 98.29894
| 8 | 1.9531 | 1.9548 | 98.37947
| 9 | 1.9552 | 1.9539 | 98.33417
| 10 | 1.9539 | 1.9534 | 98.30901
CCCV 2.0A-1 181-190 | 1 | 1.9507 | 1.9535 | 98.31404
| 2 | 1.9552 | 1.952 | 98.23855
| 3 | 1.9525 | 1.9517 | 98.22345
| 4 | 1.9521 | 1.9505 | 98.16306
| 5 | 1.9506 | 1.9482 | 98.04731
| 6 | 1.9483 | 1.9491 | 98.0926
| 7 | 1.9497 | 1.9501 | 98.14293
| 8 | 1.9505 | 1.9493 | 98.10267
| 9 | 1.9492 | 1.9497 | 98.1228
| 10 | 1.9497 | 1.949 | 98.08757
CCCV 2.0A-1 191-200 | 1 | 1.9444 | 1.9458 | 97.92652
| 2 | 1.9484 | 1.9467 | 97.97182
| 3 | 1.9477 | 1.9469 | 97.98188
| 4 | 1.9472 | 1.9457 | 97.92149
| 5 | 1.946 | 1.945 | 97.88626
| 6 | 1.9463 | 1.9495 | 98.11273
| 7 | 1.9491 | 1.9517 | 98.22345
| 8 | 1.9543 | 1.9563 | 98.45496
| 9 | 1.9564 | 1.9556 | 98.41973
| 10 | 1.953 | 1.9531 | 98.29391
CCCV 2.0A-1 201-210 | 1 | 1.9599 | 1.9549 | 98.3845
| 2 | 1.9554 | 1.9597 | 98.62607
| 3 | 1.9594 | 1.9563 | 98.45496
| 4 | 1.9562 | 1.9539 | 98.33417
| 5 | 1.9535 | 1.9515 | 98.21339
| 6 | 1.9513 | 1.95 | 98.1379
| 7 | 1.9501 | 1.9492 | 98.09763
| 8 | 1.9492 | 1.9478 | 98.02718
| 9 | 1.9482 | 1.9462 | 97.94665
| 10 | 1.9462 | 1.9496 | 98.11777
CCCV 2.0A-1 211-220 | 1 | 1.9516 | 1.9439 | 97.8309
| 2 | 1.9433 | 1.9451 | 97.89129
| 3 | 1.945 | 1.9399 | 97.62959
| 4 | 1.94 | 1.9446 | 97.86613
| 5 | 1.9458 | 1.9392 | 97.59436
| 6 | 1.9389 | 1.942 | 97.73528
| 7 | 1.9415 | 1.9407 | 97.66985
| 8 | 1.9415 | 1.9404 | 97.65476
| 9 | 1.9397 | 1.9402 | 97.64469
| 10 | 1.9411 | 1.9408 | 97.67489
CCCV 2.0A-1 221-230 | 1 | 1.9354 | 1.9386 | 97.56417
| 2 | 1.9422 | 1.9402 | 97.64469
| 3 | 1.9411 | 1.9411 | 97.68998
| 4 | 1.9407 | 1.9384 | 97.5541
| 5 | 1.9388 | 1.9377 | 97.51887
| 6 | 1.9377 | 1.9385 | 97.55913
| 7 | 1.9389 | 1.938 | 97.53397
| 8 | 1.9381 | 1.937 | 97.48364
| 9 | 1.9372 | 1.9378 | 97.52391
| 10 | 1.9378 | 1.9354 | 97.40312
CCCV 2.0A-1 231-240 | 1 | 1.936 | 1.9375 | 97.50881
| 2 | 1.9375 | 1.9378 | 97.52391
| 3 | 1.938 | 1.9399 | 97.62959
| 4 | 1.9406 | 1.9394 | 97.60443
| 5 | 1.9402 | 1.9403 | 97.64972
| 6 | 1.9398 | 1.9345 | 97.35783
| 7 | 1.9338 | 1.933 | 97.28234
| 8 | 1.9338 | 1.9352 | 97.39305
| 9 | 1.9347 | 1.9348 | 97.37292
| 10 | 1.9352 | 1.9353 | 97.39809
CCCV 2.0A-1 241-249 | 1 | 1.9354 | 1.9297 | 97.11626
| 2 | 1.93 | 1.9287 | 97.06593
| 3 | 1.9288 | 1.9282 | 97.04076
| 4 | 1.9279 | 1.9273 | 96.99547
| 5 | 1.9276 | 1.9272 | 96.99044
| 6 | 1.9271 | 1.9284 | 97.05083
| 7 | 1.9291 | 1.9295 | 97.10619
| 8 | 1.929 | 1.9252 | 96.88978
| 9 | 1.9253 | 1.9271 | 96.98541
| 10 | 0.7334 | 0 | 0
CCCV 2.0A-1 250-689 | 1 | 1.1787 | 1.9269 | 96.97534
| 2 | 1.9273 | 1.9249 | 96.87469
| 3 | 1.9251 | 1.927 | 96.98037
| 4 | 1.9264 | 1.9231 | 96.7841
| 5 | 1.9231 | 1.9256 | 96.90991
| 6 | 1.9267 | 1.9255 | 96.90488
| 7 | 1.9244 | 1.9218 | 96.71867
| 8 | 1.9221 | 1.9209 | 96.67338
| 9 | 1.9208 | 1.9205 | 96.65325
| 10 | 1.9203 | 1.9202 | 96.63815
| 11 | 1.9206 | 1.9188 | 96.56769
| 12 | 1.9184 | 1.9203 | 96.64318
| 13 | 1.9208 | 1.9186 | 96.55762
| 14 | 1.9188 | 1.9182 | 96.53749
| 15 | 1.9175 | 1.9184 | 96.54756
| 16 | 1.9185 | 1.9187 | 96.56266
| 17 | 1.9193 | 1.9169 | 96.47207
| 18 | 1.9168 | 1.9176 | 96.5073
| 19 | 1.9172 | 1.9129 | 96.27076
| 20 | 1.9132 | 1.9121 | 96.2305
| 21 | 1.9107 | 1.9091 | 96.07952
| 22 | 1.9093 | 1.9101 | 96.12984
| 23 | 1.9102 | 1.9097 | 96.10971
| 24 | 1.9098 | 1.909 | 96.07448
| 25 | 1.909 | 1.908 | 96.02416
| 26 | 1.9081 | 1.9077 | 96.00906
| 27 | 1.9077 | 1.907 | 95.97383
| 28 | 1.907 | 1.9057 | 95.9084
| 29 | 1.9061 | 1.9071 | 95.97886
| 30 | 1.9073 | 1.9067 | 95.95873
| 31 | 1.9065 | 1.9052 | 95.88324
| 32 | 1.9052 | 1.9046 | 95.85304
| 33 | 1.9046 | 1.9047 | 95.85808
| 34 | 1.9047 | 1.9037 | 95.80775
| 35 | 1.9039 | 1.9028 | 95.76246
| 36 | 1.9028 | 1.9025 | 95.74736
| 37 | 1.9025 | 1.9022 | 95.73226
| 38 | 1.9023 | 1.902 | 95.72219
| 39 | 1.9017 | 1.9005 | 95.6467
| 40 | 1.9007 | 1.901 | 95.67187
| 41 | 1.901 | 1.9006 | 95.65174
| 42 | 1.9003 | 1.8995 | 95.59638
| 43 | 1.8996 | 1.8986 | 95.55108
| 44 | 1.8985 | 1.8982 | 95.53095
| 45 | 1.8982 | 1.8974 | 95.49069
| 46 | 1.8974 | 1.8967 | 95.45546
| 47 | 1.8969 | 1.8966 | 95.45043
| 48 | 1.8964 | 1.8961 | 95.42526
| 49 | 1.8964 | 1.8975 | 95.49572
| 50 | 1.8974 | 1.8951 | 95.37494
| 51 | 1.8951 | 1.8955 | 95.39507
| 52 | 1.8956 | 1.8939 | 95.31454
| 53 | 1.8936 | 1.8946 | 95.34977
| 54 | 1.8946 | 1.8928 | 95.25918
| 55 | 1.8927 | 1.8919 | 95.21389
| 56 | 1.892 | 1.8915 | 95.19376
| 57 | 1.8915 | 1.8925 | 95.24409
| 58 | 1.8924 | 1.8912 | 95.17866
| 59 | 1.8911 | 1.8904 | 95.1384
| 60 | 1.8907 | 1.891 | 95.1686
| 61 | 1.8908 | 1.8909 | 95.16356
| 62 | 1.891 | 1.8898 | 95.1082
| 63 | 1.8898 | 1.8891 | 95.07297
| 64 | 1.8889 | 1.8878 | 95.00755
| 65 | 1.8878 | 1.8874 | 94.98742
| 66 | 1.8872 | 1.8872 | 94.97735
| 67 | 1.8876 | 1.8874 | 94.98742
| 68 | 1.8871 | 1.8856 | 94.89683
| 69 | 1.8857 | 1.8866 | 94.94716
| 70 | 1.8865 | 1.885 | 94.86663
| 71 | 1.8852 | 1.8843 | 94.8314
| 72 | 1.8845 | 1.8839 | 94.81127
| 73 | 1.884 | 1.8842 | 94.82637
| 74 | 1.8839 | 1.8839 | 94.81127
| 75 | 1.8838 | 1.8831 | 94.77101
| 76 | 1.8832 | 1.8823 | 94.73075
| 77 | 1.8823 | 1.8805 | 94.64016
| 78 | 1.8807 | 1.8817 | 94.70055
| 79 | 1.8818 | 1.8801 | 94.62003
| 80 | 1.8798 | 1.8798 | 94.60493
| 81 | 1.8798 | 1.8797 | 94.5999
| 82 | 1.8795 | 1.8789 | 94.55964
| 83 | 1.8792 | 1.8783 | 94.52944
| 84 | 1.8783 | 1.879 | 94.56467
| 85 | 1.8787 | 1.8772 | 94.47408
| 86 | 1.8774 | 1.8773 | 94.47911
| 87 | 1.877 | 1.8765 | 94.43885
| 88 | 1.8766 | 1.8766 | 94.44389
| 89 | 1.8767 | 1.8764 | 94.43382
| 90 | 1.8764 | 1.8756 | 94.39356
| 91 | 1.8754 | 1.8751 | 94.36839
| 92 | 1.8754 | 1.8743 | 94.32813
| 93 | 1.8743 | 1.8735 | 94.28787
| 94 | 1.8733 | 1.8727 | 94.24761
| 95 | 1.8727 | 1.8728 | 94.25264
| 96 | 1.8731 | 1.8728 | 94.25264
| 97 | 1.8727 | 1.8712 | 94.17212
| 98 | 1.8711 | 1.8704 | 94.13186
| 99 | 1.8701 | 1.8705 | 94.13689
| 100 | 1.8708 | 1.87 | 94.11173
| 101 | 1.8696 | 1.8676 | 93.99094
| 102 | 1.8674 | 1.8669 | 93.95571
| 103 | 1.8669 | 1.8667 | 93.94565
| 104 | 1.8666 | 1.8649 | 93.85506
| 105 | 1.8647 | 1.8651 | 93.86512
| 106 | 1.8652 | 1.8643 | 93.82486
| 107 | 1.8639 | 1.8633 | 93.77453
| 108 | 1.8638 | 1.8635 | 93.7846
| 109 | 1.8632 | 1.8631 | 93.76447
| 110 | 1.8634 | 1.8627 | 93.74434
| 111 | 1.8626 | 1.8619 | 93.70408
| 112 | 1.862 | 1.8614 | 93.67891
| 113 | 1.8615 | 1.8617 | 93.69401
| 114 | 1.8614 | 1.8604 | 93.62859
| 115 | 1.8602 | 1.8602 | 93.61852
| 116 | 1.8603 | 1.8605 | 93.63362
| 117 | 1.8622 | 1.8621 | 93.71414
| 118 | 1.861 | 1.8606 | 93.63865
| 119 | 1.8616 | 1.8633 | 93.77453
| 120 | 1.8627 | 1.8607 | 93.64368
| 121 | 1.8612 | 1.8635 | 93.7846
| 122 | 1.8629 | 1.8652 | 93.87016
| 123 | 1.8662 | 1.8648 | 93.85003
| 124 | 1.8645 | 1.8647 | 93.84499
| 125 | 1.8642 | 1.864 | 93.80976
| 126 | 1.8647 | 1.864 | 93.80976
| 127 | 1.8644 | 1.859 | 93.55813
| 128 | 1.8586 | 1.8628 | 93.74937
| 129 | 1.8631 | 1.8599 | 93.60342
| 130 | 1.8596 | 1.8625 | 93.73427
| 131 | 1.8626 | 1.8578 | 93.49774
| 132 | 1.8579 | 1.859 | 93.55813
| 133 | 1.858 | 1.857 | 93.45747
| 134 | 1.8579 | 1.8559 | 93.40211
| 135 | 1.8548 | 1.8565 | 93.43231
| 136 | 1.8572 | 1.8587 | 93.54303
| 137 | 1.8578 | 1.8561 | 93.41218
| 138 | 1.8572 | 1.8566 | 93.43734
| 139 | 1.8569 | 1.856 | 93.40715
| 140 | 1.8549 | 1.8556 | 93.38702
| 141 | 1.8559 | 1.8559 | 93.40211
| 142 | 1.8564 | 1.8563 | 93.42224
| 143 | 1.8561 | 1.8557 | 93.39205
| 144 | 1.856 | 1.857 | 93.45747
| 145 | 1.8572 | 1.8567 | 93.44238
| 146 | 1.8565 | 1.8541 | 93.31152
| 147 | 1.8543 | 1.8548 | 93.34675
| 148 | 1.8547 | 1.8509 | 93.15048
| 149 | 1.851 | 1.8551 | 93.36185
| 150 | 1.8543 | 1.8482 | 93.01459
| 151 | 1.8486 | 1.853 | 93.25617
| 152 | 1.853 | 1.8493 | 93.06995
| 153 | 1.8492 | 1.8517 | 93.19074
| 154 | 1.8513 | 1.8515 | 93.18067
| 155 | 1.8518 | 1.8501 | 93.11022
| 156 | 1.8506 | 1.8518 | 93.19577
| 157 | 1.8518 | 1.8492 | 93.06492
| 158 | 1.8475 | 1.8486 | 93.03473
| 159 | 1.8502 | 1.8502 | 93.11525
| 160 | 1.85 | 1.8452 | 92.86361
| 161 | 1.8448 | 1.8466 | 92.93407
| 162 | 1.8469 | 1.8439 | 92.79819
| 163 | 1.8442 | 1.8485 | 93.02969
| 164 | 1.8485 | 1.8434 | 92.77302
| 165 | 1.8427 | 1.8432 | 92.76296
| 166 | 1.8435 | 1.846 | 92.90388
| 167 | 1.8457 | 1.8453 | 92.86865
| 168 | 1.8451 | 1.8442 | 92.81329
| 169 | 1.8444 | 1.8443 | 92.81832
| 170 | 1.8438 | 1.8276 | 91.97786
| 171 | 1.8266 | 1.8336 | 92.27982
| 172 | 1.8336 | 1.8331 | 92.25466
| 173 | 1.8332 | 1.8327 | 92.23452
| 174 | 1.8326 | 1.8317 | 92.1842
| 175 | 1.8316 | 1.8325 | 92.22446
| 176 | 1.8326 | 1.8308 | 92.1389
| 177 | 1.8308 | 1.8314 | 92.1691
| 178 | 1.8313 | 1.8308 | 92.1389
| 179 | 1.8308 | 1.8299 | 92.09361
| 180 | 1.8301 | 1.8289 | 92.04328
| 181 | 1.8287 | 1.8283 | 92.01309
| 182 | 1.8282 | 1.828 | 91.99799
| 183 | 1.8277 | 1.828 | 91.99799
| 184 | 1.828 | 1.827 | 91.94766
| 185 | 1.8271 | 1.8262 | 91.9074
| 186 | 1.8263 | 1.8253 | 91.8621
| 187 | 1.8255 | 1.8253 | 91.8621
| 188 | 1.8251 | 1.8243 | 91.81178
| 189 | 1.8242 | 1.825 | 91.84701
| 190 | 1.8249 | 1.8236 | 91.77655
| 191 | 1.8239 | 1.8229 | 91.74132
| 192 | 1.8228 | 1.8232 | 91.75642
| 193 | 1.8231 | 1.8232 | 91.75642
| 194 | 1.8231 | 1.8228 | 91.73629
| 195 | 1.8227 | 1.8214 | 91.66583
| 196 | 1.8216 | 1.8208 | 91.63563
| 197 | 1.8206 | 1.8206 | 91.62557
| 198 | 1.8207 | 1.8197 | 91.58027
| 199 | 1.8198 | 1.818 | 91.49472
| 200 | 1.8181 | 1.8179 | 91.48968
| 201 | 1.8179 | 1.8187 | 91.52994
| 202 | 1.8184 | 1.8174 | 91.46452
| 203 | 1.8174 | 1.8181 | 91.49975
| 204 | 1.8177 | 1.8162 | 91.40413
| 205 | 1.8167 | 1.8167 | 91.42929
| 206 | 1.8164 | 1.8169 | 91.43936
| 207 | 1.8168 | 1.8151 | 91.34877
| 208 | 1.8149 | 1.8142 | 91.30347
| 209 | 1.814 | 1.8132 | 91.25315
| 210 | 1.8135 | 1.8135 | 91.26824
| 211 | 1.8139 | 1.8132 | 91.25315
| 212 | 1.813 | 1.8133 | 91.25818
| 213 | 1.8131 | 1.8116 | 91.17262
| 214 | 1.8117 | 1.8124 | 91.21288
| 215 | 1.8124 | 1.8106 | 91.12229
| 216 | 1.8104 | 1.8104 | 91.11223
| 217 | 1.8106 | 1.8105 | 91.11726
| 218 | 1.8105 | 1.8109 | 91.13739
| 219 | 1.8107 | 1.8102 | 91.10216
| 220 | 1.8101 | 1.8086 | 91.02164
| 221 | 1.8089 | 1.8089 | 91.03674
| 222 | 1.8087 | 1.8079 | 90.98641
| 223 | 1.808 | 1.8079 | 90.98641
| 224 | 1.8078 | 1.8066 | 90.92099
| 225 | 1.8062 | 1.8071 | 90.94615
| 226 | 1.8076 | 1.8055 | 90.86563
| 227 | 1.8054 | 1.8047 | 90.82536
| 228 | 1.8048 | 1.8044 | 90.81027
| 229 | 1.804 | 1.8044 | 90.81027
| 230 | 1.8046 | 1.8045 | 90.8153
| 231 | 1.8043 | 1.8042 | 90.8002
| 232 | 1.8039 | 1.8034 | 90.75994
| 233 | 1.8034 | 1.8039 | 90.7851
| 234 | 1.8051 | 1.8037 | 90.77504
| 235 | 1.8033 | 1.8047 | 90.82536
| 236 | 1.8046 | 1.8036 | 90.77001
| 237 | 1.804 | 1.7998 | 90.57876
| 238 | 1.7992 | 1.8006 | 90.61902
| 239 | 1.8006 | 1.8008 | 90.62909
| 240 | 1.8005 | 1.8005 | 90.61399
| 241 | 1.8003 | 1.7996 | 90.5687
| 242 | 1.7996 | 1.7985 | 90.51334
| 243 | 1.7988 | 1.8039 | 90.7851
| 244 | 1.8039 | 1.7991 | 90.54353
| 245 | 1.7989 | 1.7992 | 90.54857
| 246 | 1.7993 | 1.7976 | 90.46804
| 247 | 1.7973 | 1.7966 | 90.41772
| 248 | 1.7964 | 1.7954 | 90.35732
| 249 | 1.7958 | 1.7941 | 90.2919
| 250 | 1.7942 | 1.7955 | 90.36236
| 251 | 1.7949 | 1.7935 | 90.2617
| 252 | 1.7942 | 1.7939 | 90.28183
| 253 | 1.7934 | 1.7922 | 90.19628
| 254 | 1.7925 | 1.7942 | 90.29693
| 255 | 1.7943 | 1.7925 | 90.21137
| 256 | 1.7922 | 1.7892 | 90.04529
| 257 | 1.7894 | 1.7919 | 90.18118
| 258 | 1.792 | 1.7901 | 90.09059
| 259 | 1.7898 | 1.7912 | 90.14595
| 260 | 1.7916 | 1.7904 | 90.10569
| 261 | 1.7903 | 1.7902 | 90.09562
| 262 | 1.7901 | 1.79 | 90.08556
| 263 | 1.7902 | 1.7896 | 90.06543
| 264 | 1.7896 | 1.7886 | 90.0151
| 265 | 1.7885 | 1.7891 | 90.04026
| 266 | 1.7891 | 1.7873 | 89.94967
| 267 | 1.787 | 1.786 | 89.88425
| 268 | 1.7863 | 1.7838 | 89.77353
| 269 | 1.7837 | 1.7846 | 89.81379
| 270 | 1.7842 | 1.7829 | 89.72823
| 271 | 1.7829 | 1.7824 | 89.70307
| 272 | 1.7824 | 1.783 | 89.73327
| 273 | 1.7828 | 1.7824 | 89.70307
| 274 | 1.7828 | 1.7836 | 89.76346
| 275 | 1.7835 | 1.7819 | 89.67791
| 276 | 1.7817 | 1.7806 | 89.61248
| 277 | 1.7806 | 1.7805 | 89.60745
| 278 | 1.7807 | 1.7814 | 89.65274
| 279 | 1.7813 | 1.7801 | 89.58732
| 280 | 1.7797 | 1.7797 | 89.56719
| 281 | 1.7797 | 1.7796 | 89.56215
| 282 | 1.7796 | 1.7779 | 89.4766
| 283 | 1.7785 | 1.7781 | 89.48666
| 284 | 1.7779 | 1.7785 | 89.50679
| 285 | 1.7783 | 1.7783 | 89.49673
| 286 | 1.7784 | 1.7766 | 89.41117
| 287 | 1.7767 | 1.7763 | 89.39607
| 288 | 1.7762 | 1.7765 | 89.40614
| 289 | 1.7766 | 1.7754 | 89.35078
| 290 | 1.7754 | 1.7757 | 89.36588
| 291 | 1.7757 | 1.7744 | 89.30045
| 292 | 1.7749 | 1.7795 | 89.55712
| 293 | 1.7806 | 1.7779 | 89.4766
| 294 | 1.7769 | 1.7809 | 89.62758
| 295 | 1.7817 | 1.7793 | 89.54706
| 296 | 1.78 | 1.781 | 89.63261
| 297 | 1.7798 | 1.7799 | 89.57725
| 298 | 1.7805 | 1.779 | 89.53196
| 299 | 1.7785 | 1.7801 | 89.58732
| 300 | 1.7802 | 1.7771 | 89.43634
| 301 | 1.7778 | 1.7756 | 89.36085
| 302 | 1.7757 | 1.7766 | 89.41117
| 303 | 1.7771 | 1.7808 | 89.62255
| 304 | 1.779 | 1.7737 | 89.26522
| 305 | 1.7744 | 1.7733 | 89.24509
| 306 | 1.7724 | 1.7651 | 88.83241
| 307 | 1.7622 | 1.7657 | 88.86261
| 308 | 1.7682 | 1.7673 | 88.94313
| 309 | 1.7673 | 1.7673 | 88.94313
| 310 | 1.7671 | 1.7664 | 88.89784
| 311 | 1.7678 | 1.7713 | 89.14444
| 312 | 1.7714 | 1.7722 | 89.18973
| 313 | 1.7712 | 1.7682 | 88.98842
| 314 | 1.7694 | 1.7727 | 89.2149
| 315 | 1.773 | 1.7737 | 89.26522
| 316 | 1.7729 | 1.7688 | 89.01862
| 317 | 1.7697 | 1.7689 | 89.02365
| 318 | 1.7684 | 1.7676 | 88.95823
| 319 | 1.7668 | 1.7699 | 89.07398
| 320 | 1.7701 | 1.7692 | 89.03875
| 321 | 1.7705 | 1.766 | 88.87771
| 322 | 1.7659 | 1.767 | 88.92803
| 323 | 1.7658 | 1.766 | 88.87771
| 324 | 1.7654 | 1.7642 | 88.78712
| 325 | 1.7656 | 1.757 | 88.42476
| 326 | 1.7521 | 1.7559 | 88.3694
| 327 | 1.7585 | 1.7584 | 88.49522
| 328 | 1.7585 | 1.7593 | 88.54051
| 329 | 1.7592 | 1.7573 | 88.43986
| 330 | 1.7571 | 1.7582 | 88.48515
| 331 | 1.758 | 1.7567 | 88.40966
| 332 | 1.7568 | 1.7559 | 88.3694
| 333 | 1.7559 | 1.7556 | 88.3543
| 334 | 1.7557 | 1.7545 | 88.29894