## Cycle
| 循环号 | 充电容量(Ah) | 放电容量(Ah) | SOH(%)
CCCV 3.0A-1 1-10 | 1 | 0.9062 | 1.9593 | 100
| 2 | 1.9559 | 1.9574 | 99.90303
| 3 | 1.9598 | 1.9621 | 100.1429
| 4 | 1.9635 | 1.9655 | 100.3164
| 5 | 1.9669 | 1.9661 | 100.3471
| 6 | 1.967 | 1.9684 | 100.4645
| 7 | 1.9693 | 1.9697 | 100.5308
| 8 | 1.9708 | 1.9704 | 100.5665
| 9 | 1.9718 | 1.972 | 100.6482
| 10 | 1.9726 | 1.9744 | 100.7707
CCCV 3.0A-1 11-20 | 1 | 1.9848 | 1.9859 | 101.3576
| 2 | 1.9877 | 1.9895 | 101.5414
| 3 | 1.9912 | 1.9937 | 101.7557
| 4 | 1.9941 | 1.9873 | 101.4291
| 5 | 1.9883 | 1.9895 | 101.5414
| 6 | 1.9897 | 1.9917 | 101.6537
| 7 | 1.9923 | 1.9915 | 101.6434
| 8 | 1.9911 | 1.9855 | 101.3372
| 9 | 1.9861 | 1.9866 | 101.3934
| 10 | 1.9878 | 1.9888 | 101.5056
CCCV 3.0A-1 21-30 | 1 | 1.9873 | 1.9887 | 101.5005
| 2 | 1.9902 | 1.9906 | 101.5975
| 3 | 1.9919 | 1.9912 | 101.6281
| 4 | 1.9916 | 1.9883 | 101.4801
| 5 | 1.9889 | 1.9905 | 101.5924
| 6 | 1.9912 | 1.9907 | 101.6026
| 7 | 1.9914 | 1.9908 | 101.6077
| 8 | 1.9913 | 1.9913 | 101.6332
| 9 | 1.9918 | 1.9913 | 101.6332
| 10 | 1.9919 | 1.991 | 101.6179
CCCV 3.0A-1 31-40 | 1 | 1.9902 | 1.9899 | 101.5618
| 2 | 1.9912 | 1.9904 | 101.5873
| 3 | 1.9916 | 1.9917 | 101.6537
| 4 | 1.9924 | 1.9921 | 101.6741
| 5 | 1.9927 | 1.9923 | 101.6843
| 6 | 1.9929 | 1.9921 | 101.6741
| 7 | 1.9923 | 1.9917 | 101.6537
| 8 | 1.9921 | 1.9916 | 101.6485
| 9 | 1.9918 | 1.9907 | 101.6026
| 10 | 1.9911 | 1.9903 | 101.5822
CCCV 3.0A-1 41-50 | 1 | 1.9879 | 1.9924 | 101.6894
| 2 | 1.9939 | 1.9931 | 101.7251
| 3 | 1.9938 | 1.9924 | 101.6894
| 4 | 1.9934 | 1.9916 | 101.6485
| 5 | 1.992 | 1.9911 | 101.623
| 6 | 1.9917 | 1.9911 | 101.623
| 7 | 1.9914 | 1.9925 | 101.6945
| 8 | 1.9935 | 1.9928 | 101.7098
| 9 | 1.993 | 1.9919 | 101.6639
| 10 | 1.9923 | 1.9915 | 101.6434
CCCV 3.0A-1 51-60 | 1 | 1.9929 | 2.003 | 102.2304
| 2 | 2.004 | 2.0025 | 102.2049
| 3 | 2.003 | 2.0014 | 102.1487
| 4 | 2.002 | 2.0022 | 102.1896
| 5 | 2.0026 | 2.002 | 102.1793
| 6 | 2.0022 | 2.0012 | 102.1385
| 7 | 2.0017 | 2.001 | 102.1283
| 8 | 2.0014 | 2.001 | 102.1283
| 9 | 2.0014 | 2.0013 | 102.1436
| 10 | 2.0013 | 1.9997 | 102.062
CCCV 3.0A-1 61-70 | 1 | 1.9965 | 1.9933 | 101.7353
| 2 | 1.9947 | 1.9933 | 101.7353
| 3 | 1.9941 | 1.9934 | 101.7404
| 4 | 1.9934 | 1.9922 | 101.6792
| 5 | 1.9931 | 1.9925 | 101.6945
| 6 | 1.9929 | 1.9927 | 101.7047
| 7 | 1.9929 | 1.9914 | 101.6383
| 8 | 1.992 | 1.992 | 101.669
| 9 | 1.9922 | 1.9917 | 101.6537
| 10 | 1.9918 | 1.9893 | 101.5312
CCCV 3.0A-1 71-80 | 1 | 1.9873 | 1.9857 | 101.3474
| 2 | 1.9872 | 1.9914 | 101.6383
| 3 | 1.993 | 1.9886 | 101.4954
| 4 | 1.9892 | 1.9882 | 101.475
| 5 | 1.9881 | 1.9872 | 101.424
| 6 | 1.9878 | 1.9893 | 101.5312
| 7 | 1.989 | 1.9857 | 101.3474
| 8 | 1.9863 | 1.9863 | 101.378
| 9 | 1.9866 | 1.987 | 101.4138
| 10 | 1.9872 | 1.9872 | 101.424
CCCV 3.0A-1 81-90 | 1 | 1.984 | 1.9877 | 101.4495
| 2 | 1.9876 | 1.9851 | 101.3168
| 3 | 1.987 | 1.9857 | 101.3474
| 4 | 1.9858 | 1.9843 | 101.276
| 5 | 1.9845 | 1.9839 | 101.2556
| 6 | 1.9844 | 1.9839 | 101.2556
| 7 | 1.9842 | 1.9845 | 101.2862
| 8 | 1.9848 | 1.9848 | 101.3015
| 9 | 1.9852 | 1.9844 | 101.2811
| 10 | 1.9847 | 1.984 | 101.2607
CCCV 3.0A-1 91-100 | 1 | 1.9858 | 1.9994 | 102.0466
| 2 | 2 | 1.9983 | 101.9905
| 3 | 1.9989 | 1.9979 | 101.9701
| 4 | 1.9986 | 2.0059 | 102.3784
| 5 | 2.0095 | 2.0183 | 103.0113
| 6 | 2.0201 | 2.0219 | 103.195
| 7 | 2.0225 | 2.0225 | 103.2256
| 8 | 2.0229 | 2.0233 | 103.2665
| 9 | 2.0236 | 2.0235 | 103.2767
| 10 | 2.0235 | 2.0278 | 103.4961
CCCV 3.0A-1 101-110 | 1 | 2.027 | 2.0114 | 102.6591
| 2 | 2.0121 | 2.0095 | 102.5621
| 3 | 2.0097 | 2.0078 | 102.4754
| 4 | 2.0088 | 2.0159 | 102.8888
| 5 | 2.0174 | 2.015 | 102.8429
| 6 | 2.0143 | 2.0106 | 102.6183
| 7 | 2.0108 | 2.0147 | 102.8275
| 8 | 2.0161 | 2.0188 | 103.0368
| 9 | 2.0196 | 2.0209 | 103.144
| 10 | 2.0208 | 2.0154 | 102.8633
CCCV 3.0A-1 111-120 | 1 | 2.0106 | 2.0025 | 102.2049
| 2 | 2.0038 | 2.0033 | 102.2457
| 3 | 2.0036 | 2.0019 | 102.1742
| 4 | 2.002 | 2.0001 | 102.0824
| 5 | 2.0006 | 2.0005 | 102.1028
| 6 | 2.0009 | 2.0025 | 102.2049
| 7 | 2.0028 | 2.001 | 102.1283
| 8 | 2.0012 | 1.9999 | 102.0722
| 9 | 1.9999 | 1.9988 | 102.016
| 10 | 1.9987 | 1.9971 | 101.9293
CCCV 3.0A-1 121-130 | 1 | 1.9962 | 1.997 | 101.9242
| 2 | 1.9985 | 1.9975 | 101.9497
| 3 | 1.9977 | 1.9969 | 101.9191
| 4 | 1.9978 | 2 | 102.0773
| 5 | 2.0003 | 1.9993 | 102.0415
| 6 | 1.9993 | 1.9976 | 101.9548
| 7 | 1.9977 | 2.005 | 102.3325
| 8 | 2.0071 | 2.0089 | 102.5315
| 9 | 2.0101 | 2.0124 | 102.7102
| 10 | 2.0132 | 2.0145 | 102.8173
CCCV 3.0A-1 131-140 | 1 | 2.0108 | 1.9988 | 102.016
| 2 | 2.0003 | 1.9986 | 102.0058
| 3 | 1.9992 | 1.998 | 101.9752
| 4 | 1.9982 | 1.9961 | 101.8782
| 5 | 1.996 | 1.9956 | 101.8527
| 6 | 1.996 | 1.9956 | 101.8527
| 7 | 1.9959 | 1.9967 | 101.9088
| 8 | 1.9972 | 1.9963 | 101.8884
| 9 | 1.9964 | 1.9957 | 101.8578
| 10 | 1.9956 | 1.9927 | 101.7047
CCCV 3.0A-1 141-150 | 1 | 1.9911 | 1.9918 | 101.6588
| 2 | 1.9933 | 1.9912 | 101.6281
| 3 | 1.9917 | 1.9916 | 101.6485
| 4 | 1.9924 | 1.9929 | 101.7149
| 5 | 1.9933 | 1.9928 | 101.7098
| 6 | 1.9928 | 1.9923 | 101.6843
| 7 | 1.9924 | 1.9906 | 101.5975
| 8 | 1.9903 | 1.9882 | 101.475
| 9 | 1.988 | 1.9859 | 101.3576
| 10 | 1.9857 | 1.9842 | 101.2709
CCCV 3.0A-1 151-160 | 1 | 1.9838 | 1.9873 | 101.4291
| 2 | 1.9887 | 1.9878 | 101.4546
| 3 | 1.9884 | 1.988 | 101.4648
| 4 | 1.9881 | 1.9868 | 101.4036
| 5 | 1.987 | 1.9855 | 101.3372
| 6 | 1.9856 | 1.9891 | 101.521
| 7 | 1.9896 | 1.986 | 101.3627
| 8 | 1.9858 | 1.9849 | 101.3066
| 9 | 1.9847 | 1.9832 | 101.2198
| 10 | 1.9834 | 1.983 | 101.2096
CCCV 3.0A-1 161-170 | 1 | 1.9815 | 1.9873 | 101.4291
| 2 | 1.989 | 1.9885 | 101.4903
| 3 | 1.9891 | 1.9868 | 101.4036
| 4 | 1.9869 | 1.9864 | 101.3831
| 5 | 1.9866 | 1.9852 | 101.3219
| 6 | 1.9853 | 1.9844 | 101.2811
| 7 | 1.984 | 1.982 | 101.1586
| 8 | 1.9822 | 1.9814 | 101.128
| 9 | 1.9815 | 1.9811 | 101.1126
| 10 | 1.9813 | 1.9798 | 101.0463
CCCV 3.0A-1 171-180 | 1 | 1.9793 | 1.9864 | 101.3831
| 2 | 1.9893 | 1.9916 | 101.6485
| 3 | 1.9923 | 1.991 | 101.6179
| 4 | 1.9911 | 1.9901 | 101.572
| 5 | 1.9903 | 1.9875 | 101.4393
| 6 | 1.9871 | 1.9854 | 101.3321
| 7 | 1.9853 | 1.9833 | 101.2249
| 8 | 1.9833 | 1.983 | 101.2096
| 9 | 1.9829 | 1.9815 | 101.1331
| 10 | 1.9816 | 1.9788 | 100.9953
CCCV 3.0A-1 181-190 | 1 | 1.9793 | 1.9874 | 101.4342
| 2 | 1.9895 | 1.989 | 101.5158
| 3 | 1.9895 | 1.9888 | 101.5056
| 4 | 1.9893 | 1.9882 | 101.475
| 5 | 1.9883 | 1.9874 | 101.4342
| 6 | 1.9874 | 1.9855 | 101.3372
| 7 | 1.9855 | 1.9846 | 101.2913
| 8 | 1.9845 | 1.983 | 101.2096
| 9 | 1.983 | 1.9819 | 101.1535
| 10 | 1.9809 | 1.98 | 101.0565
CCCV 3.0A-1 191-200 | 1 | 1.9796 | 1.9814 | 101.128
| 2 | 1.983 | 1.978 | 100.9544
| 3 | 1.9779 | 1.9749 | 100.7962
| 4 | 1.9747 | 1.9732 | 100.7094
| 5 | 1.9744 | 1.9781 | 100.9595
| 6 | 1.9783 | 1.9766 | 100.883
| 7 | 1.9766 | 1.9759 | 100.8472
| 8 | 1.976 | 1.9749 | 100.7962
| 9 | 1.975 | 1.975 | 100.8013
| 10 | 1.975 | 1.9747 | 100.786
CCCV 3.0A-1 201-210 | 1 | 1.9651 | 1.9434 | 99.18849
| 2 | 1.9457 | 1.9447 | 99.25484
| 3 | 1.9452 | 1.9436 | 99.19869
| 4 | 1.9436 | 1.9419 | 99.11193
| 5 | 1.942 | 1.9407 | 99.05068
| 6 | 1.9406 | 1.9391 | 98.96902
| 7 | 1.9391 | 1.9389 | 98.95881
| 8 | 1.9384 | 1.9385 | 98.9384
| 9 | 1.9393 | 1.9389 | 98.95881
| 10 | 1.939 | 1.9384 | 98.93329
CCCV 3.0A-1 221-230 | 1 | 1.9142 | 1.919 | 97.94314
| 2 | 1.9226 | 1.9204 | 98.0146
| 3 | 1.9213 | 1.9203 | 98.00949
| 4 | 1.9207 | 1.9195 | 97.96866
| 5 | 1.9199 | 1.9193 | 97.95845
| 6 | 1.9194 | 1.9185 | 97.91762
| 7 | 1.9185 | 1.9175 | 97.86659
| 8 | 1.9175 | 1.916 | 97.79003
| 9 | 1.9174 | 1.9223 | 98.11157
| 10 | 1.9229 | 1.9241 | 98.20344
CCCV 3.0A-1 231-240 | 1 | 1.9204 | 1.9253 | 98.26469
| 2 | 1.9299 | 1.9213 | 98.06053
| 3 | 1.9217 | 1.9282 | 98.4127
| 4 | 1.9281 | 1.925 | 98.24937
| 5 | 1.9249 | 1.923 | 98.1473
| 6 | 1.9228 | 1.9214 | 98.06564
| 7 | 1.9213 | 1.9194 | 97.96356
| 8 | 1.9192 | 1.9183 | 97.90742
| 9 | 1.9181 | 1.9175 | 97.86659
| 10 | 1.9176 | 1.9169 | 97.83596
CCCV 3.0A-1 241-250 | 1 | 1.8873 | 1.9171 | 97.84617
| 2 | 1.9204 | 1.9184 | 97.91252
| 3 | 1.9191 | 1.9134 | 97.65733
| 4 | 1.9124 | 1.9114 | 97.55525
| 5 | 1.912 | 1.9122 | 97.59608
| 6 | 1.9124 | 1.9115 | 97.56035
| 7 | 1.9117 | 1.9097 | 97.46848
| 8 | 1.9096 | 1.9107 | 97.51952
| 9 | 1.9104 | 1.911 | 97.53483
| 10 | 1.9107 | 1.9089 | 97.42765
CCCV 3.0A-1 251-260 | 1 | 1.9086 | 1.9173 | 97.85638
| 2 | 1.9195 | 1.9147 | 97.72368
| 3 | 1.915 | 1.9149 | 97.73388
| 4 | 1.9151 | 1.9139 | 97.68285
| 5 | 1.9148 | 1.9124 | 97.60629
| 6 | 1.9122 | 1.9148 | 97.72878
| 7 | 1.9153 | 1.9131 | 97.64202
| 8 | 1.9127 | 1.9107 | 97.51952
| 9 | 1.9102 | 1.909 | 97.43276
| 10 | 1.909 | 1.911 | 97.53483
CCCV 3.0A-1 261-270 | 1 | 1.9109 | 1.9074 | 97.35109
| 2 | 1.9096 | 1.9085 | 97.40724
| 3 | 1.9088 | 1.9076 | 97.3613
| 4 | 1.9077 | 1.9091 | 97.43786
| 5 | 1.9087 | 1.9052 | 97.23881
| 6 | 1.9059 | 1.9073 | 97.34599
| 7 | 1.9069 | 1.9049 | 97.2235
| 8 | 1.9047 | 1.9032 | 97.13673
| 9 | 1.9032 | 1.9029 | 97.12142
| 10 | 1.9033 | 1.9016 | 97.05507
CCCV 3.0A-1 271-280 | 1 | 1.8503 | 1.9049 | 97.2235
| 2 | 1.9073 | 1.9052 | 97.23881
| 3 | 1.9056 | 1.9034 | 97.14694
| 4 | 1.9042 | 1.9033 | 97.14184
| 5 | 1.9033 | 1.9025 | 97.10101
| 6 | 1.9022 | 1.9046 | 97.20819
| 7 | 1.9054 | 1.9029 | 97.12142
| 8 | 1.9019 | 1.8988 | 96.91216
| 9 | 1.899 | 1.8993 | 96.93768
| 10 | 1.8999 | 1.8989 | 96.91727
CCCV 3.0A-1 281-290 | 1 | 1.8994 | 1.8933 | 96.63145
| 2 | 1.8945 | 1.8954 | 96.73863
| 3 | 1.8962 | 1.8927 | 96.60083
| 4 | 1.8921 | 1.8925 | 96.59062
| 5 | 1.8927 | 1.8928 | 96.60593
| 6 | 1.8927 | 1.8922 | 96.57531
| 7 | 1.8923 | 1.8912 | 96.52427
| 8 | 1.8911 | 1.89 | 96.46302
| 9 | 1.89 | 1.8892 | 96.42219
| 10 | 1.8892 | 1.8886 | 96.39157
CCCV 3.0A-1 291-690 | 1 | 1.8845 | 1.8866 | 96.28949
| 2 | 1.889 | 1.8894 | 96.4324
| 3 | 1.8904 | 1.8894 | 96.4324
| 4 | 1.8895 | 1.8868 | 96.2997
| 5 | 1.8875 | 1.8849 | 96.20273
| 6 | 1.8847 | 1.8852 | 96.21804
| 7 | 1.8855 | 1.8857 | 96.24356
| 8 | 1.8858 | 1.8855 | 96.23335
| 9 | 1.8852 | 1.8825 | 96.08023
| 10 | 1.8831 | 1.8827 | 96.09044
| 11 | 1.8825 | 1.8823 | 96.07003
| 12 | 1.8823 | 1.8808 | 95.99347
| 13 | 1.8808 | 1.8807 | 95.98836
| 14 | 1.8805 | 1.8808 | 95.99347
| 15 | 1.8799 | 1.8814 | 96.02409
| 16 | 1.8819 | 1.8784 | 95.87097
| 17 | 1.8784 | 1.8788 | 95.89139
| 18 | 1.8782 | 1.8796 | 95.93222
| 19 | 1.8799 | 1.877 | 95.79952
| 20 | 1.8775 | 1.8767 | 95.78421
| 21 | 1.8765 | 1.8762 | 95.75869
| 22 | 1.876 | 1.8756 | 95.72807
| 23 | 1.8752 | 1.8768 | 95.78931
| 24 | 1.8771 | 1.8744 | 95.66682
| 25 | 1.874 | 1.8733 | 95.61068
| 26 | 1.8734 | 1.874 | 95.6464
| 27 | 1.8733 | 1.8739 | 95.6413
| 28 | 1.8741 | 1.8647 | 95.17175
| 29 | 1.8636 | 1.8663 | 95.25341
| 30 | 1.8663 | 1.8663 | 95.25341
| 31 | 1.8663 | 1.8661 | 95.2432
| 32 | 1.8661 | 1.8654 | 95.20747
| 33 | 1.8654 | 1.8652 | 95.19726
| 34 | 1.8652 | 1.8654 | 95.20747
| 35 | 1.8653 | 1.8643 | 95.15133
| 36 | 1.8642 | 1.8632 | 95.09519
| 37 | 1.8633 | 1.8632 | 95.09519
| 38 | 1.8631 | 1.862 | 95.03394
| 39 | 1.8622 | 1.8625 | 95.05946
| 40 | 1.8626 | 1.8629 | 95.07988
| 41 | 1.8628 | 1.8616 | 95.01353
| 42 | 1.8615 | 1.8607 | 94.96759
| 43 | 1.8607 | 1.8605 | 94.95738
| 44 | 1.8606 | 1.8597 | 94.91655
| 45 | 1.8594 | 1.8596 | 94.91145
| 46 | 1.8595 | 1.8586 | 94.86041
| 47 | 1.8585 | 1.8587 | 94.86551
| 48 | 1.8588 | 1.8577 | 94.81447
| 49 | 1.8574 | 1.8567 | 94.76344
| 50 | 1.8568 | 1.8559 | 94.72261
| 51 | 1.8561 | 1.8555 | 94.70219
| 52 | 1.8553 | 1.8553 | 94.69198
| 53 | 1.8552 | 1.8543 | 94.64094
| 54 | 1.8543 | 1.8541 | 94.63074
| 55 | 1.854 | 1.8538 | 94.61542
| 56 | 1.8536 | 1.8534 | 94.59501
| 57 | 1.8532 | 1.8526 | 94.55418
| 58 | 1.8528 | 1.8514 | 94.49293
| 59 | 1.8511 | 1.8515 | 94.49804
| 60 | 1.8516 | 1.8507 | 94.4572
| 61 | 1.8508 | 1.8503 | 94.43679
| 62 | 1.8499 | 1.8492 | 94.38065
| 63 | 1.8493 | 1.8488 | 94.36023
| 64 | 1.8486 | 1.8487 | 94.35513
| 65 | 1.8486 | 1.8473 | 94.28367
| 66 | 1.8472 | 1.8481 | 94.3245
| 67 | 1.8481 | 1.847 | 94.26836
| 68 | 1.8472 | 1.8468 | 94.25815
| 69 | 1.8468 | 1.846 | 94.21732
| 70 | 1.8461 | 1.8452 | 94.17649
| 71 | 1.8449 | 1.8451 | 94.17139
| 72 | 1.8449 | 1.8442 | 94.12545
| 73 | 1.8441 | 1.8435 | 94.08973
| 74 | 1.8436 | 1.8429 | 94.0591
| 75 | 1.8427 | 1.842 | 94.01317
| 76 | 1.8418 | 1.8417 | 93.99786
| 77 | 1.8419 | 1.8408 | 93.95192
| 78 | 1.8407 | 1.8407 | 93.94682
| 79 | 1.8409 | 1.8403 | 93.9264
| 80 | 1.8402 | 1.8402 | 93.9213
| 81 | 1.8402 | 1.8391 | 93.86516
| 82 | 1.8387 | 1.8378 | 93.79881
| 83 | 1.8382 | 1.8401 | 93.91619
| 84 | 1.84 | 1.8377 | 93.7937
| 85 | 1.8375 | 1.8381 | 93.81412
| 86 | 1.8384 | 1.8368 | 93.74777
| 87 | 1.8367 | 1.8369 | 93.75287
| 88 | 1.8368 | 1.8348 | 93.64569
| 89 | 1.8347 | 1.8352 | 93.66611
| 90 | 1.835 | 1.8335 | 93.57934
| 91 | 1.8335 | 1.8333 | 93.56913
| 92 | 1.8335 | 1.833 | 93.55382
| 93 | 1.8328 | 1.8321 | 93.50789
| 94 | 1.8323 | 1.8324 | 93.5232
| 95 | 1.8321 | 1.8306 | 93.43133
| 96 | 1.831 | 1.8313 | 93.46705
| 97 | 1.8309 | 1.8298 | 93.3905
| 98 | 1.8301 | 1.8293 | 93.36498
| 99 | 1.8293 | 1.8296 | 93.38029
| 100 | 1.8293 | 1.8283 | 93.31394
| 101 | 1.8282 | 1.8277 | 93.28332
| 102 | 1.8277 | 1.8279 | 93.29352
| 103 | 1.8276 | 1.8267 | 93.23228
| 104 | 1.8267 | 1.8271 | 93.25269
| 105 | 1.8272 | 1.826 | 93.19655
| 106 | 1.8261 | 1.8268 | 93.23738
| 107 | 1.8265 | 1.8255 | 93.17103
| 108 | 1.8253 | 1.8255 | 93.17103
| 109 | 1.8254 | 1.8244 | 93.11489
| 110 | 1.8246 | 1.8233 | 93.05875
| 111 | 1.8232 | 1.8233 | 93.05875
| 112 | 1.8233 | 1.8218 | 92.98219
| 113 | 1.8218 | 1.822 | 92.9924
| 114 | 1.8219 | 1.8219 | 92.98729
| 115 | 1.8217 | 1.8207 | 92.92605
| 116 | 1.821 | 1.8211 | 92.94646
| 117 | 1.8207 | 1.8189 | 92.83418
| 118 | 1.819 | 1.8193 | 92.85459
| 119 | 1.819 | 1.8184 | 92.80866
| 120 | 1.8187 | 1.8187 | 92.82397
| 121 | 1.8185 | 1.8178 | 92.77803
| 122 | 1.8178 | 1.8178 | 92.77803
| 123 | 1.8175 | 1.817 | 92.7372
| 124 | 1.817 | 1.8162 | 92.69637
| 125 | 1.8163 | 1.8156 | 92.66575
| 126 | 1.8153 | 1.8143 | 92.5994
| 127 | 1.8144 | 1.8142 | 92.59429
| 128 | 1.8141 | 1.8136 | 92.56367
| 129 | 1.8139 | 1.8143 | 92.5994
| 130 | 1.8141 | 1.8126 | 92.51263
| 131 | 1.8124 | 1.8126 | 92.51263
| 132 | 1.8126 | 1.8116 | 92.46159
| 133 | 1.8114 | 1.8106 | 92.41055
| 134 | 1.8108 | 1.8113 | 92.44628
| 135 | 1.811 | 1.8105 | 92.40545
| 136 | 1.8104 | 1.8088 | 92.31869
| 137 | 1.8092 | 1.8093 | 92.3442
| 138 | 1.8088 | 1.8083 | 92.29317
| 139 | 1.8085 | 1.8077 | 92.26254
| 140 | 1.8078 | 1.8078 | 92.26765
| 141 | 1.8076 | 1.8054 | 92.14515
| 142 | 1.8047 | 1.8044 | 92.09412
| 143 | 1.8046 | 1.804 | 92.0737
| 144 | 1.8036 | 1.8022 | 91.98183
| 145 | 1.8023 | 1.8031 | 92.02777
| 146 | 1.803 | 1.8018 | 91.96141
| 147 | 1.8014 | 1.8014 | 91.941
| 148 | 1.8015 | 1.8013 | 91.9359
| 149 | 1.8012 | 1.7993 | 91.83382
| 150 | 1.7991 | 1.7993 | 91.83382
| 151 | 1.7997 | 1.7993 | 91.83382
| 152 | 1.7992 | 1.7985 | 91.79299
| 153 | 1.7985 | 1.7989 | 91.8134
| 154 | 1.7988 | 1.7977 | 91.75216
| 155 | 1.7976 | 1.7971 | 91.72153
| 156 | 1.7969 | 1.7968 | 91.70622
| 157 | 1.7968 | 1.7961 | 91.67049
| 158 | 1.7959 | 1.7958 | 91.65518
| 159 | 1.7957 | 1.7948 | 91.60414
| 160 | 1.7949 | 1.7943 | 91.57863
| 161 | 1.7942 | 1.7937 | 91.548
| 162 | 1.7936 | 1.794 | 91.56331
| 163 | 1.7943 | 1.7989 | 91.8134
| 164 | 1.7992 | 1.7977 | 91.75216
| 165 | 1.7988 | 1.7957 | 91.65008
| 166 | 1.7949 | 1.7958 | 91.65518
| 167 | 1.7958 | 1.7934 | 91.53269
| 168 | 1.7939 | 1.7955 | 91.63987
| 169 | 1.7953 | 1.7941 | 91.56842
| 170 | 1.794 | 1.7962 | 91.6756
| 171 | 1.7964 | 1.7922 | 91.47144
| 172 | 1.7918 | 1.7954 | 91.63477
| 173 | 1.7948 | 1.7919 | 91.45613
| 174 | 1.7924 | 1.7917 | 91.44592
| 175 | 1.7918 | 1.7929 | 91.50717
| 176 | 1.7931 | 1.7943 | 91.57863
| 177 | 1.7944 | 1.7916 | 91.44082
| 178 | 1.7907 | 1.7881 | 91.26219
| 179 | 1.7879 | 1.7872 | 91.21625
| 180 | 1.7886 | 1.7923 | 91.47655
| 181 | 1.7916 | 1.7905 | 91.38468
| 182 | 1.7895 | 1.7878 | 91.24687
| 183 | 1.7889 | 1.7911 | 91.4153
| 184 | 1.7902 | 1.7852 | 91.11417
| 185 | 1.7853 | 1.7876 | 91.23667
| 186 | 1.7883 | 1.7891 | 91.31322
| 187 | 1.7889 | 1.7873 | 91.22135
| 188 | 1.7872 | 1.7878 | 91.24687
| 189 | 1.7866 | 1.782 | 90.95085
| 190 | 1.7836 | 1.787 | 91.20604
| 191 | 1.7863 | 1.7847 | 91.08865
| 192 | 1.7849 | 1.7849 | 91.09886
| 193 | 1.7842 | 1.7855 | 91.12949
| 194 | 1.7863 | 1.7844 | 91.07334
| 195 | 1.7843 | 1.7845 | 91.07845
| 196 | 1.7833 | 1.7795 | 90.82325
| 197 | 1.78 | 1.7829 | 90.99678
| 198 | 1.7829 | 1.7798 | 90.83856
| 199 | 1.7799 | 1.7819 | 90.94575
| 200 | 1.7811 | 1.7794 | 90.81815
| 201 | 1.7794 | 1.779 | 90.79773
| 202 | 1.7798 | 1.777 | 90.69566
| 203 | 1.7773 | 1.7809 | 90.89471
| 204 | 1.78 | 1.7791 | 90.80284
| 205 | 1.7792 | 1.7784 | 90.76711
| 206 | 1.7791 | 1.7784 | 90.76711
| 207 | 1.7783 | 1.7785 | 90.77221
| 208 | 1.7772 | 1.776 | 90.64462
| 209 | 1.7777 | 1.7784 | 90.76711
| 210 | 1.7771 | 1.7764 | 90.66503
| 211 | 1.7771 | 1.7757 | 90.62931
| 212 | 1.7753 | 1.7719 | 90.43536
| 213 | 1.7724 | 1.7723 | 90.45578
| 214 | 1.7708 | 1.77 | 90.33839
| 215 | 1.7701 | 1.7735 | 90.51702
| 216 | 1.7742 | 1.7741 | 90.54764
| 217 | 1.7737 | 1.7691 | 90.29245
| 218 | 1.7685 | 1.7712 | 90.39963
| 219 | 1.7727 | 1.7731 | 90.49661
| 220 | 1.7731 | 1.7702 | 90.34859
| 221 | 1.77 | 1.7694 | 90.30776
| 222 | 1.7692 | 1.7704 | 90.3588
| 223 | 1.7704 | 1.7707 | 90.37411
| 224 | 1.7703 | 1.7684 | 90.25672
| 225 | 1.7682 | 1.7661 | 90.13934
| 226 | 1.7655 | 1.7682 | 90.24652
| 227 | 1.7692 | 1.7654 | 90.10361
| 228 | 1.7644 | 1.7632 | 89.99132
| 229 | 1.7644 | 1.7664 | 90.15465
| 230 | 1.7653 | 1.7641 | 90.03726
| 231 | 1.7644 | 1.7653 | 90.0985
| 232 | 1.7655 | 1.764 | 90.03215
| 233 | 1.7638 | 1.7627 | 89.9658
| 234 | 1.7625 | 1.7632 | 89.99132
| 235 | 1.7629 | 1.7576 | 89.70551
| 236 | 1.7582 | 1.7596 | 89.80758
| 237 | 1.7575 | 1.7544 | 89.54218
| 238 | 1.7543 | 1.7503 | 89.33293
| 239 | 1.7491 | 1.7513 | 89.38396
| 240 | 1.752 | 1.7518 | 89.40948
| 241 | 1.7517 | 1.7518 | 89.40948
| 242 | 1.7519 | 1.7507 | 89.35334
| 243 | 1.7506 | 1.75 | 89.31761
| 244 | 1.7499 | 1.7496 | 89.2972
| 245 | 1.7495 | 1.7494 | 89.28699
| 246 | 1.7495 | 1.7492 | 89.27678
| 247 | 1.7491 | 1.7485 | 89.24106
| 248 | 1.7483 | 1.7477 | 89.20022457
| 249 | 1.7478 | 1.7469 | 89.15939
| 250 | 1.7468 | 1.7459 | 89.10836
| 251 | 1.7457 | 1.7458 | 89.10325
| 252 | 1.7459 | 1.7447 | 89.04711
| 253 | 1.7444 | 1.7453 | 89.07773
| 254 | 1.7453 | 1.7447 | 89.04711
| 255 | 1.7447 | 1.7434 | 88.98076
| 256 | 1.7435 | 1.7431 | 88.96545
| 257 | 1.743 | 1.7428 | 88.95014
| 258 | 1.7427 | 1.7418 | 88.8991
| 259 | 1.7414 | 1.7409 | 88.85316
| 260 | 1.7404 | 1.7392 | 88.7664
| 261 | 1.7399 | 1.7398 | 88.79702
| 262 | 1.7396 | 1.7396 | 88.78681
| 263 | 1.7394 | 1.7391 | 88.76129
| 264 | 1.7393 | 1.739 | 88.75619
| 265 | 1.7386 | 1.7378 | 88.69494
| 266 | 1.7378 | 1.7364 | 88.62349
| 267 | 1.7368 | 1.7376 | 88.68473
| 268 | 1.7378 | 1.7374 | 88.67453
| 269 | 1.7371 | 1.7365 | 88.62859
| 270 | 1.7365 | 1.7351 | 88.55714
| 271 | 1.735 | 1.7348 | 88.54183
| 272 | 1.735 | 1.7338 | 88.49079
| 273 | 1.7338 | 1.7333 | 88.46527
| 274 | 1.733 | 1.733 | 88.44996
| 275 | 1.7334 | 1.7325 | 88.42444
| 276 | 1.7329 | 1.7318 | 88.38871
| 277 | 1.7321 | 1.7309 | 88.34278
| 278 | 1.7316 | 1.73 | 88.29684
| 279 | 1.7302 | 1.7291 | 88.25091
| 280 | 1.7294 | 1.7292 | 88.25601
| 281 | 1.7297 | 1.7283 | 88.21008
| 282 | 1.7288 | 1.7278 | 88.18456
| 283 | 1.7285 | 1.7273 | 88.15904
| 284 | 1.7289 | 1.7282 | 88.20497
| 285 | 1.728 | 1.7263 | 88.108
| 286 | 1.7265 | 1.7249 | 88.03654
| 287 | 1.7263 | 1.7248 | 88.03144
| 288 | 1.7252 | 1.7241 | 87.99571
| 289 | 1.7238 | 1.7237 | 87.9753
| 290 | 1.7238 | 1.7227 | 87.92426
| 291 | 1.7232 | 1.7223 | 87.90384
| 292 | 1.7231 | 1.7218 | 87.87832
| 293 | 1.7231 | 1.7219 | 87.88343
| 294 | 1.7226 | 1.7211 | 87.8426
| 295 | 1.7223 | 1.7213 | 87.8528
| 296 | 1.7231 | 1.7201 | 87.79156
| 297 | 1.7213 | 1.7192 | 87.74562
| 298 | 1.7201 | 1.7188 | 87.72521
| 299 | 1.7201 | 1.7183 | 87.69969
| 300 | 1.7195 | 1.7173 | 87.64865
| 301 | 1.7187 | 1.7166 | 87.61292
| 302 | 1.7189 | 1.7148 | 87.52105
| 303 | 1.716 | 1.7139 | 87.47512
| 304 | 1.7146 | 1.7132 | 87.43939
| 305 | 1.7138 | 1.7128 | 87.41898
| 306 | 1.7133 | 1.712 | 87.37815
| 307 | 1.713 | 1.711 | 87.32711
| 308 | 1.7113 | 1.71 | 87.27607
| 309 | 1.7108 | 1.7098 | 87.26586
| 310 | 1.7106 | 1.7088 | 87.21482
| 311 | 1.7095 | 1.7087 | 87.20972
| 312 | 1.7086 | 1.7083 | 87.1893
| 313 | 1.7092 | 1.7074 | 87.14337
| 314 | 1.7086 | 1.7057 | 87.0566
| 315 | 1.7067 | 1.7061 | 87.07702
| 316 | 1.7068 | 1.7046 | 87.00046
| 317 | 1.7058 | 1.7034 | 86.93921
| 318 | 1.7043 | 1.704 | 86.96984
| 319 | 1.7055 | 1.7041 | 86.97494
| 320 | 1.7047 | 1.7014 | 86.83714
| 321 | 1.7026 | 1.702 | 86.86776
| 322 | 1.7023 | 1.701 | 86.81672
| 323 | 1.7016 | 1.6992 | 86.72485
| 324 | 1.7007 | 1.6986 | 86.69423
| 325 | 1.7001 | 1.6984 | 86.68402
| 326 | 1.7004 | 1.6977 | 86.64829
| 327 | 1.6979 | 1.6971 | 86.61767
| 328 | 1.6988 | 1.7009 | 86.81162
| 329 | 1.7002 | 1.6972 | 86.62277
| 330 | 1.6987 | 1.6977 | 86.64829
| 331 | 1.698 | 1.6964 | 86.58194
| 332 | 1.6965 | 1.6974 | 86.63298
| 333 | 1.6982 | 1.6919 | 86.35227
| 334 | 1.6929 | 1.6924 | 86.37779
| 335 | 1.6929 | 1.6904 | 86.27571
| 336 | 1.6916 | 1.6899 | 86.25019
| 337 | 1.6898 | 1.6904 | 86.27571
| 338 | 1.6905 | 1.6894 | 86.22467
| 339 | 1.6896 | 1.6878 | 86.14301
| 340 | 1.6889 | 1.6883 | 86.16853
| 341 | 1.6892 | 1.6907 | 86.29102
| 342 | 1.6915 | 1.6885 | 86.17874
| 343 | 1.6884 | 1.6873 | 86.11749
| 344 | 1.6881 | 1.687 | 86.10218
| 345 | 1.6865 | 1.6836 | 85.92865
| 346 | 1.6845 | 1.6843 | 85.96438
| 347 | 1.6852 | 1.6821 | 85.85209
| 348 | 1.6818 | 1.6804 | 85.76532
| 349 | 1.6814 | 1.6822 | 85.85719
| 350 | 1.6821 | 1.6804 | 85.76532
| 351 | 1.6809 | 1.6808 | 85.78574
| 352 | 1.6811 | 1.6801 | 85.75001
| 353 | 1.6807 | 1.6783 | 85.65814
| 354 | 1.6785 | 1.6793 | 85.70918
| 355 | 1.6801 | 1.6786 | 85.67345
| 356 | 1.6781 | 1.6768 | 85.58159
| 357 | 1.6784 | 1.6787 | 85.67856
| 358 | 1.6786 | 1.6758 | 85.53055
| 359 | 1.6753 | 1.6764 | 85.56117
| 360 | 1.6771 | 1.6749 | 85.48461
| 361 | 1.6756 | 1.6743 | 85.45399
| 362 | 1.6751 | 1.6746 | 85.4693
| 363 | 1.6749 | 1.673 | 85.38764
| 364 | 1.6745 | 1.6744 | 85.45909
| 365 | 1.6747 | 1.6723 | 85.35191
| 366 | 1.6733 | 1.6734 | 85.40805
| 367 | 1.6729 | 1.6711 | 85.29067
| 368 | 1.6718 | 1.6708 | 85.27535
| 369 | 1.6704 | 1.6723 | 85.35191
| 370 | 1.673 | 1.6716 | 85.31618
| 371 | 1.6713 | 1.6702 | 85.24473
| 372 | 1.6697 | 1.6686 | 85.16307
| 373 | 1.6692 | 1.6681 | 85.13755
| 374 | 1.6681 | 1.6688 | 85.17328
| 375 | 1.6688 | 1.6671 | 85.08651
| 376 | 1.667 | 1.6664 | 85.05078
| 377 | 1.6667 | 1.6629 | 84.87215
| 378 | 1.6628 | 1.6619 | 84.82111
| 379 | 1.6613 | 1.662 | 84.82621
| 380 | 1.6625 | 1.6613 | 84.79049
| 381 | 1.6613 | 1.6604 | 84.74455
| 382 | 1.6602 | 1.6596 | 84.70372
| 383 | 1.6596 | 1.6588 | 84.66289
| 384 | 1.6593 | 1.6592 | 84.68331
| 385 | 1.6593 | 1.6594 | 84.69351
| 386 | 1.6591 | 1.6577 | 84.60675
| 387 | 1.658 | 1.6569 | 84.56592
| 388 | 1.6568 | 1.6575 | 84.59654
| 389 | 1.6573 | 1.6551 | 84.47405
| 390 | 1.6555 | 1.6551 | 84.47405
| 391 | 1.6554 | 1.6554 | 84.48936
| 392 | 1.6546 | 1.6539 | 84.4128
| 393 | 1.6544 | 1.6536 | 84.39749
| 394 | 1.6537 | 1.6529 | 84.36176
| 395 | 1.6529 | 1.6516 | 84.29541
| 396 | 1.6517 | 1.6506 | 84.24437
| 397 | 1.6505 | 1.6499 | 84.20865
| 398 | 1.6501 | 1.6494 | 84.18313
| 399 | 1.6496 | 1.6497 | 84.19844
| 400 | 1.6496 | 1.6476 | 84.09126