## Cycle
| 循环号 | 充电容量(Ah) | 放电容量(Ah) | SOH(%)
CCCV 3.0A 1-2000 | 1 | 0.9106 | 1.9652 | 100
| 2 | 1.9617 | 1.965 | 99.98982
| 3 | 1.9675 | 1.9714 | 100.3155
| 4 | 1.974 | 1.9685 | 100.1679
| 5 | 1.9679 | 1.9701 | 100.2493
| 6 | 1.9722 | 1.9699 | 100.2392
| 7 | 1.9718 | 1.9761 | 100.5547
| 8 | 1.9768 | 1.97 | 100.2442
| 9 | 1.9691 | 1.9693 | 100.2086
| 10 | 1.9706 | 1.9708 | 100.285
| 11 | 1.972 | 1.974 | 100.4478
| 12 | 1.9754 | 1.976 | 100.5496
| 13 | 1.9772 | 1.9765 | 100.575
| 14 | 1.9774 | 1.9789 | 100.6971
| 15 | 1.98 | 1.9783 | 100.6666
| 16 | 1.9769 | 1.9644 | 99.95929
| 17 | 1.9646 | 1.9652 | 100
| 18 | 1.9665 | 1.9653 | 100.0051
| 19 | 1.9655 | 1.9644 | 99.95929
| 20 | 1.9658 | 1.9651 | 99.99491
| 21 | 1.9655 | 1.9651 | 99.99491
| 22 | 1.9661 | 1.9651 | 99.99491
| 23 | 1.9655 | 1.9644 | 99.95929
| 24 | 1.965 | 1.9643 | 99.9542
| 25 | 1.9653 | 1.9659 | 100.0356
| 26 | 1.9665 | 1.9664 | 100.0611
| 27 | 1.9672 | 1.9657 | 100.0254
| 28 | 1.9666 | 1.9682 | 100.1527
| 29 | 1.9688 | 1.9657 | 100.0254
| 30 | 1.9661 | 1.9666 | 100.0712
| 31 | 1.9681 | 1.9741 | 100.4529
| 32 | 1.9747 | 1.9729 | 100.3918
| 33 | 1.9733 | 1.9737 | 100.4325
| 34 | 1.9746 | 1.9741 | 100.4529
| 35 | 1.9746 | 1.9748 | 100.4885
| 36 | 1.9753 | 1.9737 | 100.4325
| 37 | 1.9743 | 1.9735 | 100.4223
| 38 | 1.974 | 1.9724 | 100.3664
| 39 | 1.9728 | 1.973 | 100.3969
| 40 | 1.9739 | 1.9802 | 100.7633
| 41 | 1.9818 | 1.9817 | 100.8396
| 42 | 1.9823 | 1.9818 | 100.8447
| 43 | 1.9819 | 1.9795 | 100.7277
| 44 | 1.9802 | 1.9794 | 100.7226
| 45 | 1.98 | 1.9803 | 100.7684
| 46 | 1.9807 | 1.9781 | 100.6564
| 47 | 1.9784 | 1.9779 | 100.6462
| 48 | 1.9782 | 1.9765 | 100.575
| 49 | 1.9771 | 1.9771 | 100.6055
| 50 | 1.9772 | 1.9756 | 100.5292
| 51 | 1.9763 | 1.9764 | 100.5699
| 52 | 1.9766 | 1.9757 | 100.5343
| 53 | 1.9769 | 1.9776 | 100.631
| 54 | 1.9781 | 1.977 | 100.6004
| 55 | 1.9773 | 1.9762 | 100.5597
| 56 | 1.9762 | 1.976 | 100.5496
| 57 | 1.9767 | 1.9738 | 100.4376
| 58 | 1.9743 | 1.9748 | 100.4885
| 59 | 1.9751 | 1.975 | 100.4987
| 60 | 1.9754 | 1.9799 | 100.748
| 61 | 1.9813 | 1.9797 | 100.7378
| 62 | 1.9798 | 1.9774 | 100.6208
| 63 | 1.9776 | 1.9782 | 100.6615
| 64 | 1.9788 | 1.9774 | 100.6208
| 65 | 1.9782 | 1.9768 | 100.5903
| 66 | 1.9772 | 1.9772 | 100.6106
| 67 | 1.9779 | 1.9786 | 100.6819
| 68 | 1.9791 | 1.9787 | 100.687
| 69 | 1.9789 | 1.9774 | 100.6208
| 70 | 1.9781 | 1.9778 | 100.6412
| 71 | 1.9781 | 1.9778 | 100.6412
| 72 | 1.9782 | 1.9772 | 100.6106
| 73 | 1.9775 | 1.9757 | 100.5343
| 74 | 1.976 | 1.9766 | 100.5801
| 75 | 1.9769 | 1.9763 | 100.5648
| 76 | 1.9768 | 1.9759 | 100.5445
| 77 | 1.9762 | 1.9754 | 100.519
| 78 | 1.976 | 1.9751 | 100.5038
| 79 | 1.9755 | 1.9723 | 100.3613
| 80 | 1.9716 | 1.9663 | 100.056
| 81 | 1.9683 | 1.9606 | 99.76593
| 82 | 1.9571 | 1.9562 | 99.54203
| 83 | 1.9562 | 1.9553 | 99.49623
| 84 | 1.9556 | 1.9533 | 99.39446
| 85 | 1.9539 | 1.9544 | 99.45044
| 86 | 1.9546 | 1.9541 | 99.43517
| 87 | 1.9546 | 1.9522 | 99.33849
| 88 | 1.9523 | 1.9531 | 99.38429
| 89 | 1.9538 | 1.953 | 99.3792
| 90 | 1.9529 | 1.9515 | 99.30287
| 91 | 1.9519 | 1.9513 | 99.29269
| 92 | 1.9518 | 1.9506 | 99.25707
| 93 | 1.9511 | 1.9514 | 99.29778
| 94 | 1.9516 | 1.9508 | 99.26725
| 95 | 1.9513 | 1.9509 | 99.27234
| 96 | 1.9514 | 1.9517 | 99.31305
| 97 | 1.864 | 1.8671 | 95.00814
| 98 | 1.9565 | 1.9593 | 99.69978
| 99 | 1.9613 | 1.9631 | 99.89314
| 100 | 1.9628 | 1.9614 | 99.80664
| 101 | 1.9617 | 1.962 | 99.83717
| 102 | 1.9621 | 1.9599 | 99.73031
| 103 | 1.9606 | 1.9611 | 99.79137
| 104 | 1.9616 | 1.963 | 99.88805
| 105 | 1.963 | 1.9591 | 99.6896
| 106 | 1.9594 | 1.9618 | 99.82699
| 107 | 1.9623 | 1.9594 | 99.70486
| 108 | 1.9601 | 1.9605 | 99.76084
| 109 | 1.9607 | 1.9584 | 99.65398
| 110 | 1.9585 | 1.9604 | 99.75575
| 111 | 1.9607 | 1.957 | 99.58274
| 112 | 1.958 | 1.9599 | 99.73031
| 113 | 1.9589 | 1.9454 | 98.99247
| 114 | 1.9439 | 1.9477 | 99.10951
| 115 | 1.9479 | 1.9456 | 99.00265
| 116 | 1.9462 | 1.9462 | 99.03318
| 117 | 1.9464 | 1.9476 | 99.10442
| 118 | 1.9485 | 1.9473 | 99.08915
| 119 | 1.9476 | 1.947 | 99.07389
| 120 | 1.9474 | 1.9469 | 99.0688
| 121 | 1.9472 | 1.9469 | 99.0688
| 122 | 1.9473 | 1.9478 | 99.11459
| 123 | 1.9502 | 1.9519 | 99.32322
| 124 | 1.9522 | 1.9544 | 99.45044
| 125 | 1.9548 | 1.9543 | 99.44535
| 126 | 1.9545 | 1.9515 | 99.30287
| 127 | 1.9519 | 1.9524 | 99.34867
| 128 | 1.9529 | 1.9549 | 99.47588
| 129 | 1.958 | 1.9689 | 100.1883
| 130 | 1.9723 | 1.9771 | 100.6055
| 131 | 1.9782 | 1.9792 | 100.7124
| 132 | 1.9797 | 1.9798 | 100.7429
| 133 | 1.9806 | 1.9802 | 100.7633
| 134 | 1.9808 | 1.9799 | 100.748
| 135 | 1.9797 | 1.9754 | 100.519
| 136 | 1.9742 | 1.9718 | 100.3358
| 137 | 1.972 | 1.9709 | 100.29
| 138 | 1.971 | 1.9696 | 100.2239
| 139 | 1.9699 | 1.9689 | 100.1883
| 140 | 1.9702 | 1.9761 | 100.5547
| 141 | 1.9773 | 1.9745 | 100.4732
| 142 | 1.9739 | 1.9707 | 100.2799
| 143 | 1.9713 | 1.9752 | 100.5089
| 144 | 1.9769 | 1.9792 | 100.7124
| 145 | 1.9802 | 1.9814 | 100.8243
| 146 | 1.9812 | 1.9759 | 100.5445
| 147 | 1.9744 | 1.9674 | 100.1119
| 148 | 1.9666 | 1.9641 | 99.94403
| 149 | 1.9642 | 1.9626 | 99.8677
| 150 | 1.9633 | 1.9649 | 99.98473
| 151 | 1.9652 | 1.9643 | 99.9542
| 152 | 1.9647 | 1.9636 | 99.91858
| 153 | 1.9637 | 1.9624 | 99.85752
| 154 | 1.9628 | 1.962 | 99.83717
| 155 | 1.9624 | 1.9633 | 99.90332
| 156 | 1.9635 | 1.9619 | 99.83208
| 157 | 1.9622 | 1.961 | 99.78628
| 158 | 1.9611 | 1.9605 | 99.76084
| 159 | 1.9607 | 1.959 | 99.68451
| 160 | 1.9584 | 1.9549 | 99.47588
| 161 | 1.9548 | 1.9535 | 99.40464
| 162 | 1.9546 | 1.9559 | 99.52677
| 163 | 1.9564 | 1.9562 | 99.54203
| 164 | 1.9563 | 1.9552 | 99.49115
| 165 | 1.9559 | 1.9573 | 99.59801
| 166 | 1.9582 | 1.9573 | 99.59801
| 167 | 1.9573 | 1.9557 | 99.51659
| 168 | 1.9557 | 1.9549 | 99.47588
| 169 | 1.957 | 1.9627 | 99.87279
| 170 | 1.9637 | 1.9665 | 100.0662
| 171 | 1.9679 | 1.9693 | 100.2086
| 172 | 1.97 | 1.9704 | 100.2646
| 173 | 1.9711 | 1.9705 | 100.2697
| 174 | 1.9698 | 1.9616 | 99.81681
| 175 | 1.9601 | 1.9561 | 99.53694
| 176 | 1.9556 | 1.955 | 99.48097
| 177 | 1.9557 | 1.9554 | 99.50132
| 178 | 1.9557 | 1.9548 | 99.47079
| 179 | 1.9553 | 1.955 | 99.48097
| 180 | 1.9552 | 1.9535 | 99.40464
| 181 | 1.9535 | 1.952 | 99.32831
| 182 | 1.9526 | 1.9527 | 99.36393
| 183 | 1.9531 | 1.954 | 99.43008
| 184 | 1.9547 | 1.9546 | 99.46061
| 185 | 1.9549 | 1.9537 | 99.41482
| 186 | 1.9539 | 1.9527 | 99.36393
| 187 | 1.9524 | 1.9506 | 99.25707
| 188 | 1.9508 | 1.9494 | 99.19601
| 189 | 1.9495 | 1.9489 | 99.17057
| 190 | 1.9494 | 1.9481 | 99.12986
| 191 | 1.9477 | 1.9464 | 99.04335
| 192 | 1.9468 | 1.9454 | 98.99247
| 193 | 1.9455 | 1.9452 | 98.98229
| 194 | 1.9459 | 1.9469 | 99.0688
| 195 | 1.9478 | 1.9482 | 99.13495
| 196 | 1.9485 | 1.9482 | 99.13495
| 197 | 1.9486 | 1.9475 | 99.09933
| 198 | 1.9475 | 1.9452 | 98.98229
| 199 | 1.945 | 1.9433 | 98.88561
| 200 | 1.9432 | 1.942 | 98.81946
| 201 | 1.942 | 1.94 | 98.71769
| 202 | 1.9399 | 1.9377 | 98.60065
| 203 | 1.9377 | 1.9374 | 98.58539
| 204 | 1.9379 | 1.9392 | 98.67698
| 205 | 1.9403 | 1.9404 | 98.73804
| 206 | 1.9407 | 1.9406 | 98.74822
| 207 | 1.9412 | 1.941 | 98.76857
| 208 | 1.9413 | 1.9404 | 98.73804
| 209 | 1.9406 | 1.9394 | 98.68716
| 210 | 1.9397 | 1.9404 | 98.73804
| 211 | 1.9411 | 1.9404 | 98.73804
| 212 | 1.9402 | 1.9387 | 98.65154
| 213 | 1.9389 | 1.938 | 98.61592
| 214 | 1.938 | 1.9365 | 98.53959
| 215 | 1.9367 | 1.9347 | 98.448
| 216 | 1.9345 | 1.9331 | 98.36658
| 217 | 1.9334 | 1.9335 | 98.38693
| 218 | 1.9341 | 1.9336 | 98.39202
| 219 | 1.934 | 1.9345 | 98.43782
| 220 | 1.9352 | 1.9352 | 98.47344
| 221 | 1.9358 | 1.9353 | 98.47853
| 222 | 1.9354 | 1.9341 | 98.41746
| 223 | 1.9344 | 1.934 | 98.41238
| 224 | 1.9342 | 1.9337 | 98.39711
| 225 | 1.934 | 1.9318 | 98.30043
| 226 | 1.9315 | 1.9302 | 98.21901
| 227 | 1.9303 | 1.9299 | 98.20375
| 228 | 1.9303 | 1.929 | 98.15795
| 229 | 1.9294 | 1.928 | 98.10706
| 230 | 1.9277 | 1.9263 | 98.02056
| 231 | 1.9267 | 1.9259 | 98.0002
| 232 | 1.9261 | 1.9256 | 97.98494
| 233 | 1.9262 | 1.9262 | 98.01547
| 234 | 1.9276 | 1.9321 | 98.31569
| 235 | 1.9335 | 1.9363 | 98.52941
| 236 | 1.938 | 1.939 | 98.6668
| 237 | 1.939 | 1.9376 | 98.59556
| 238 | 1.9381 | 1.937 | 98.56503
| 239 | 1.9367 | 1.9348 | 98.45308
| 240 | 1.9347 | 1.9321 | 98.31569
| 241 | 1.932 | 1.9313 | 98.27498
| 242 | 1.9316 | 1.9307 | 98.24445
| 243 | 1.931 | 1.9298 | 98.19866
| 244 | 1.9299 | 1.9288 | 98.14777
| 245 | 1.9292 | 1.9289 | 98.15286
| 246 | 1.9292 | 1.9287 | 98.14268
| 247 | 1.9292 | 1.9295 | 98.18339
| 248 | 1.9302 | 1.9307 | 98.24445
| 249 | 1.9315 | 1.9324 | 98.33096
| 250 | 1.933 | 1.9335 | 98.38693
| 251 | 1.9339 | 1.9338 | 98.4022
| 252 | 1.9342 | 1.9335 | 98.38693
| 253 | 1.9339 | 1.9329 | 98.3564
| 254 | 1.933 | 1.9315 | 98.28516
| 255 | 1.9317 | 1.9304 | 98.22919
| 256 | 1.9304 | 1.929 | 98.15795
| 257 | 1.9293 | 1.9279 | 98.10197
| 258 | 1.9274 | 1.9268 | 98.046
| 259 | 1.9275 | 1.9265 | 98.03073
| 260 | 1.9272 | 1.9273 | 98.07144
| 261 | 1.9263 | 1.9189 | 97.64401
| 262 | 1.9186 | 1.92 | 97.69998
| 263 | 1.9214 | 1.921 | 97.75087
| 264 | 1.9204 | 1.9177 | 97.58294
| 265 | 1.9174 | 1.9147 | 97.43029
| 266 | 1.9145 | 1.916 | 97.49644
| 267 | 1.9173 | 1.917 | 97.54732
| 268 | 1.9171 | 1.9164 | 97.51679
| 269 | 1.9166 | 1.9159 | 97.49135
| 270 | 1.9163 | 1.9154 | 97.46591
| 271 | 1.9156 | 1.9148 | 97.43538
| 272 | 1.9152 | 1.915 | 97.44555
| 273 | 1.9169 | 1.9207 | 97.7356
| 274 | 1.9201 | 1.916 | 97.49644
| 275 | 1.9158 | 1.9141 | 97.39976
| 276 | 1.9141 | 1.8785 | 95.58824
| 277 | 1.8662 | 1.8677 | 95.03867
| 278 | 1.8688 | 1.867 | 95.00305
| 279 | 1.8673 | 1.8668 | 94.99288
| 280 | 1.8672 | 1.8674 | 95.02341
| 281 | 1.8674 | 1.8668 | 94.99288
| 282 | 1.8666 | 1.8643 | 94.86566
| 283 | 1.8647 | 1.8657 | 94.9369
| 284 | 1.8657 | 1.8641 | 94.85549
| 285 | 1.8641 | 1.8643 | 94.86566
| 286 | 1.8643 | 1.8643 | 94.86566
| 287 | 1.8653 | 1.8637 | 94.83513
| 288 | 1.8638 | 1.8628 | 94.78933
| 289 | 1.863 | 1.8641 | 94.85549
| 290 | 1.8651 | 1.865 | 94.90128
| 291 | 1.8644 | 1.8623 | 94.76389
| 292 | 1.8627 | 1.862 | 94.74863
| 293 | 1.8623 | 1.8619 | 94.74354
| 294 | 1.8619 | 1.8606 | 94.67739
| 295 | 1.8607 | 1.8594 | 94.61632
| 296 | 1.8596 | 1.8582 | 94.55526
| 297 | 1.858 | 1.8577 | 94.52982
| 298 | 1.8581 | 1.8563 | 94.45858
| 299 | 1.8562 | 1.855 | 94.39243
| 300 | 1.8554 | 1.8561 | 94.4484
| 301 | 1.8567 | 1.8566 | 94.47384
| 302 | 1.8567 | 1.8569 | 94.48911
| 303 | 1.8573 | 1.8557 | 94.42805
| 304 | 1.8564 | 1.8577 | 94.52982
| 305 | 1.8575 | 1.8576 | 94.52473
| 306 | 1.8573 | 1.853 | 94.29066
| 307 | 1.8527 | 1.8494 | 94.10747
| 308 | 1.8495 | 1.8503 | 94.15327
| 309 | 1.8502 | 1.8485 | 94.06167
| 310 | 1.8487 | 1.8476 | 94.01588
| 311 | 1.8476 | 1.8458 | 93.92428
| 312 | 1.8458 | 1.8447 | 93.86831
| 313 | 1.8452 | 1.8459 | 93.92937
| 314 | 1.8461 | 1.8448 | 93.8734
| 315 | 1.8455 | 1.8476 | 94.01588
| 316 | 1.8476 | 1.8463 | 93.94973
| 317 | 1.8469 | 1.8479 | 94.03114
| 318 | 1.8479 | 1.8465 | 93.9599
| 319 | 1.8467 | 1.8461 | 93.93955
| 320 | 1.8461 | 1.8457 | 93.91919
| 321 | 1.8459 | 1.8441 | 93.83778
| 322 | 1.8446 | 1.8426 | 93.76145
| 323 | 1.8426 | 1.8443 | 93.84795
| 324 | 1.844 | 1.8408 | 93.66986
| 325 | 1.8413 | 1.8398 | 93.61897
| 326 | 1.8397 | 1.8394 | 93.59862
| 327 | 1.8399 | 1.8403 | 93.64441
| 328 | 1.8403 | 1.8383 | 93.54264
| 329 | 1.8389 | 1.8382 | 93.53755
| 330 | 1.8388 | 1.839 | 93.57826
| 331 | 1.8387 | 1.8388 | 93.56808
| 332 | 1.8389 | 1.8376 | 93.50702
| 333 | 1.8375 | 1.8374 | 93.49685
| 334 | 1.8379 | 1.8372 | 93.48667
| 335 | 1.8374 | 1.8357 | 93.41034
| 336 | 1.8355 | 1.8329 | 93.26786
| 337 | 1.8333 | 1.8338 | 93.31366
| 338 | 1.8339 | 1.8328 | 93.26277
| 339 | 1.8329 | 1.8328 | 93.26277
| 340 | 1.8329 | 1.8318 | 93.21189
| 341 | 1.8319 | 1.8304 | 93.14065
| 342 | 1.8307 | 1.8295 | 93.09485
| 343 | 1.8315 | 1.8359 | 93.42052
| 344 | 1.8365 | 1.8389 | 93.57317
| 345 | 1.8401 | 1.8424 | 93.75127
| 346 | 1.8427 | 1.8409 | 93.67494
| 347 | 1.8411 | 1.8409 | 93.67494
| 348 | 1.838 | 1.8369 | 93.4714
| 349 | 1.8411 | 1.8385 | 93.55282
| 350 | 1.8385 | 1.8428 | 93.77163
| 351 | 1.8423 | 1.8416 | 93.71056
| 352 | 1.8423 | 1.8377 | 93.51211
| 353 | 1.8371 | 1.8354 | 93.39507
| 354 | 1.8352 | 1.834 | 93.32383
| 355 | 1.834 | 1.8321 | 93.22715
| 356 | 1.8317 | 1.83 | 93.12029
| 357 | 1.8302 | 1.8291 | 93.0745
| 358 | 1.829 | 1.8291 | 93.0745
| 359 | 1.8293 | 1.8265 | 92.94219
| 360 | 1.8267 | 1.8271 | 92.97273
| 361 | 1.8279 | 1.8263 | 92.93202
| 362 | 1.8255 | 1.8292 | 93.07958
| 363 | 1.8298 | 1.8297 | 93.10503
| 364 | 1.8312 | 1.8269 | 92.96255
| 365 | 1.826 | 1.8294 | 93.08976
| 366 | 1.8291 | 1.8234 | 92.78445
| 367 | 1.8239 | 1.826 | 92.91675
| 368 | 1.8254 | 1.821 | 92.66232
| 369 | 1.8211 | 1.819 | 92.56055
| 370 | 1.8191 | 1.8203 | 92.6267
| 371 | 1.8209 | 1.8233 | 92.77936
| 372 | 1.823 | 1.8195 | 92.586
| 373 | 1.82 | 1.818 | 92.50967
| 374 | 1.8185 | 1.8183 | 92.52493
| 375 | 1.8177 | 1.8195 | 92.586
| 376 | 1.8207 | 1.8206 | 92.64197
| 377 | 1.8208 | 1.8187 | 92.54529
| 378 | 1.8195 | 1.823 | 92.7641
| 379 | 1.8228 | 1.8211 | 92.66741
| 380 | 1.8215 | 1.8215 | 92.68777
| 381 | 1.8214 | 1.8213 | 92.67759
| 382 | 1.8216 | 1.8204 | 92.63179
| 383 | 1.8197 | 1.8164 | 92.42825
| 384 | 1.8181 | 1.8211 | 92.66741
| 385 | 1.8199 | 1.8141 | 92.31122
| 386 | 1.8157 | 1.8171 | 92.46387
| 387 | 1.8166 | 1.815 | 92.35701
| 388 | 1.8148 | 1.8173 | 92.47405
| 389 | 1.8174 | 1.8141 | 92.31122
| 390 | 1.8148 | 1.8159 | 92.40281
| 391 | 1.8165 | 1.8152 | 92.36719
| 392 | 1.8146 | 1.8108 | 92.14329
| 393 | 1.8111 | 1.814 | 92.30613
| 394 | 1.814 | 1.8136 | 92.28577
| 395 | 1.8136 | 1.8118 | 92.19418
| 396 | 1.8121 | 1.8096 | 92.08223
| 397 | 1.8098 | 1.8095 | 92.07714
| 398 | 1.81 | 1.81 | 92.10258
| 399 | 1.8103 | 1.8097 | 92.08732
| 400 | 1.81 | 1.8111 | 92.15856
| 401 | 1.8102 | 1.806 | 91.89904
| 402 | 1.8072 | 1.8064 | 91.9194
| 403 | 1.8069 | 1.8074 | 91.97028
| 404 | 1.8064 | 1.8059 | 91.89395
| 405 | 1.8059 | 1.8037 | 91.78201
| 406 | 1.804 | 1.8046 | 91.8278
| 407 | 1.8056 | 1.805 | 91.84816
| 408 | 1.8046 | 1.8045 | 91.82272
| 409 | 1.805 | 1.8017 | 91.68024
| 410 | 1.8024 | 1.8066 | 91.92957
| 411 | 1.8062 | 1.8024 | 91.71586
| 412 | 1.8024 | 1.8001 | 91.59882
| 413 | 1.8015 | 1.8041 | 91.80236
| 414 | 1.8034 | 1.8 | 91.59373
| 415 | 1.7991 | 1.7981 | 91.49705
| 416 | 1.7987 | 1.7977 | 91.47669
| 417 | 1.7986 | 1.8009 | 91.63953
| 418 | 1.8005 | 1.7998 | 91.58355
| 419 | 1.8013 | 1.8031 | 91.75148
| 420 | 1.803 | 1.8014 | 91.66497
| 421 | 1.8024 | 1.8017 | 91.68024
| 422 | 1.8007 | 1.8003 | 91.609
| 423 | 1.8004 | 1.7997 | 91.57847
| 424 | 1.7999 | 1.7987 | 91.52758
| 425 | 1.7986 | 1.7973 | 91.45634
| 426 | 1.7978 | 1.7969 | 91.43599
| 427 | 1.7968 | 1.7957 | 91.37492
| 428 | 1.7961 | 1.7947 | 91.32404
| 429 | 1.7958 | 1.7955 | 91.36475
| 430 | 1.7953 | 1.7968 | 91.4309
| 431 | 1.7973 | 1.7951 | 91.34439
| 432 | 1.795 | 1.7946 | 91.31895
| 433 | 1.7945 | 1.7971 | 91.44616
| 434 | 1.7983 | 1.7939 | 91.28333
| 435 | 1.7928 | 1.7945 | 91.31386
| 436 | 1.7954 | 1.7927 | 91.22227
| 437 | 1.7932 | 1.7929 | 91.23244
| 438 | 1.7928 | 1.7944 | 91.30877
| 439 | 1.7939 | 1.7896 | 91.06452
| 440 | 1.7904 | 1.7913 | 91.15103
| 441 | 1.7922 | 1.7926 | 91.21718
| 442 | 1.7925 | 1.7914 | 91.15612
| 443 | 1.7919 | 1.7906 | 91.11541
| 444 | 1.7901 | 1.7924 | 91.207
| 445 | 1.7923 | 1.7889 | 91.0289
| 446 | 1.7892 | 1.788 | 90.98311
| 447 | 1.7879 | 1.7872 | 90.9424
| 448 | 1.7877 | 1.7867 | 90.91696
| 449 | 1.7867 | 1.7878 | 90.97293
| 450 | 1.7884 | 1.786 | 90.88134
| 451 | 1.7869 | 1.7852 | 90.84063
| 452 | 1.7848 | 1.7851 | 90.83554
| 453 | 1.7846 | 1.7853 | 90.84572
| 454 | 1.7855 | 1.7858 | 90.87116
| 455 | 1.786 | 1.7851 | 90.83554
| 456 | 1.7854 | 1.7845 | 90.80501
| 457 | 1.7845 | 1.7848 | 90.82027
| 458 | 1.7856 | 1.7813 | 90.64217
| 459 | 1.7807 | 1.7838 | 90.76939
| 460 | 1.7844 | 1.783 | 90.72868
| 461 | 1.783 | 1.7818 | 90.66762
| 462 | 1.7812 | 1.7753 | 90.33686
| 463 | 1.7741 | 1.7718 | 90.15876
| 464 | 1.7723 | 1.7708 | 90.10788
| 465 | 1.7706 | 1.7715 | 90.1435
| 466 | 1.7726 | 1.7728 | 90.20965
| 467 | 1.7726 | 1.7712 | 90.12823
| 468 | 1.7715 | 1.7716 | 90.14859
| 469 | 1.772 | 1.7713 | 90.13332
| 470 | 1.7711 | 1.7708 | 90.10788
| 471 | 1.7715 | 1.7707 | 90.10279
| 472 | 1.7708 | 1.7702 | 90.07735
| 473 | 1.7706 | 1.769 | 90.01628
| 474 | 1.7691 | 1.7672 | 89.92469
| 475 | 1.7674 | 1.7681 | 89.97049
| 476 | 1.7682 | 1.7681 | 89.97049
| 477 | 1.7681 | 1.7663 | 89.87889
| 478 | 1.7665 | 1.7656 | 89.84327
| 479 | 1.7658 | 1.7656 | 89.84327
| 480 | 1.7658 | 1.7651 | 89.81783
| 481 | 1.7651 | 1.7642 | 89.77203
| 482 | 1.764 | 1.7633 | 89.72624
| 483 | 1.764 | 1.7636 | 89.7415
| 484 | 1.7635 | 1.7617 | 89.64482
| 485 | 1.7621 | 1.7621 | 89.66517
| 486 | 1.7622 | 1.7611 | 89.61429
| 487 | 1.7615 | 1.7617 | 89.64482
| 488 | 1.7619 | 1.7614 | 89.62955
| 489 | 1.7609 | 1.7598 | 89.54814
| 490 | 1.7603 | 1.7597 | 89.54305
| 491 | 1.7598 | 1.7591 | 89.51252
| 492 | 1.7591 | 1.7585 | 89.48199
| 493 | 1.7589 | 1.7582 | 89.46672
| 494 | 1.7585 | 1.7572 | 89.41584
| 495 | 1.7571 | 1.7571 | 89.41075
| 496 | 1.7574 | 1.7555 | 89.32933
| 497 | 1.7558 | 1.7557 | 89.33951
| 498 | 1.7561 | 1.7562 | 89.36495
| 499 | 1.7557 | 1.7542 | 89.26318
| 500 | 1.7551 | 1.7543 | 89.26827
| 501 | 1.7546 | 1.7537 | 89.23774
| 502 | 1.7543 | 1.755 | 89.30389
| 503 | 1.7546 | 1.7537 | 89.23774
| 504 | 1.7539 | 1.7527 | 89.18685
| 505 | 1.753 | 1.7539 | 89.24791
| 506 | 1.7541 | 1.7532 | 89.21229
| 507 | 1.753 | 1.7519 | 89.14614
| 508 | 1.7524 | 1.7502 | 89.05964
| 509 | 1.7498 | 1.7499 | 89.04437
| 510 | 1.7504 | 1.749 | 88.99858
| 511 | 1.7492 | 1.7493 | 89.01384
| 512 | 1.7493 | 1.7484 | 88.96804
| 513 | 1.7489 | 1.7474 | 88.91716
| 514 | 1.748 | 1.748 | 88.94769
| 515 | 1.7482 | 1.7475 | 88.92225
| 516 | 1.7473 | 1.7474 | 88.91716
| 517 | 1.7475 | 1.7469 | 88.89172
| 518 | 1.7477 | 1.7456 | 88.82556
| 519 | 1.7456 | 1.7463 | 88.86118
| 520 | 1.7462 | 1.7445 | 88.76959
| 521 | 1.7444 | 1.7438 | 88.73397
| 522 | 1.7445 | 1.7442 | 88.75433
| 523 | 1.7445 | 1.7432 | 88.70344
| 524 | 1.7431 | 1.7422 | 88.65255
| 525 | 1.7424 | 1.7413 | 88.60676
| 526 | 1.7414 | 1.7403 | 88.55587
| 527 | 1.7408 | 1.7402 | 88.55078
| 528 | 1.7405 | 1.7393 | 88.50499
| 529 | 1.7395 | 1.74 | 88.54061
| 530 | 1.7408 | 1.7397 | 88.52534
| 531 | 1.7394 | 1.7399 | 88.53552
| 532 | 1.7405 | 1.738 | 88.43884
| 533 | 1.7384 | 1.7372 | 88.39813
| 534 | 1.7374 | 1.7371 | 88.39304
| 535 | 1.737 | 1.7379 | 88.43375
| 536 | 1.7383 | 1.7366 | 88.3676
| 537 | 1.7367 | 1.7356 | 88.31671
| 538 | 1.736 | 1.7362 | 88.34724
| 539 | 1.7366 | 1.7352 | 88.29636
| 540 | 1.7355 | 1.7341 | 88.24038
| 541 | 1.7339 | 1.7337 | 88.22003
| 542 | 1.7345 | 1.7335 | 88.20985
| 543 | 1.7333 | 1.7318 | 88.12335
| 544 | 1.7328 | 1.7311 | 88.08773
| 545 | 1.7312 | 1.7315 | 88.10808
| 546 | 1.7316 | 1.7303 | 88.04702
| 547 | 1.7315 | 1.7296 | 88.0114
| 548 | 1.73 | 1.7309 | 88.07755
| 549 | 1.7314 | 1.7283 | 87.94525
| 550 | 1.7292 | 1.7292 | 87.99104
| 551 | 1.7303 | 1.7283 | 87.94525
| 552 | 1.7285 | 1.7273 | 87.89436
| 553 | 1.7282 | 1.7255 | 87.80277
| 554 | 1.7268 | 1.7265 | 87.85365
| 555 | 1.7273 | 1.7261 | 87.8333
| 556 | 1.7264 | 1.7252 | 87.7875
| 557 | 1.7264 | 1.7249 | 87.77224
| 558 | 1.7255 | 1.7251 | 87.78241
| 559 | 1.7258 | 1.7236 | 87.70609
| 560 | 1.7249 | 1.7231 | 87.68064
| 561 | 1.7236 | 1.7209 | 87.5687
| 562 | 1.722 | 1.7209 | 87.5687
| 563 | 1.7216 | 1.7214 | 87.59414
| 564 | 1.722 | 1.7196 | 87.50254
| 565 | 1.7222 | 1.7207 | 87.55852
| 566 | 1.7218 | 1.7192 | 87.48219
| 567 | 1.7205 | 1.7174 | 87.3906
| 568 | 1.7184 | 1.7183 | 87.43639
| 569 | 1.7185 | 1.7173 | 87.38551
| 570 | 1.7185 | 1.7161 | 87.32445
| 571 | 1.7176 | 1.716 | 87.31936
| 572 | 1.7173 | 1.7153 | 87.28374
| 573 | 1.7164 | 1.7143 | 87.23285
| 574 | 1.7151 | 1.7133 | 87.18197
| 575 | 1.7149 | 1.7124 | 87.13617
| 576 | 1.7132 | 1.7123 | 87.13108
| 577 | 1.7136 | 1.7119 | 87.11073
| 578 | 1.7131 | 1.7073 | 86.87665
| 579 | 1.7073 | 1.7058 | 86.80033
| 580 | 1.7063 | 1.7035 | 86.68329
| 581 | 1.7042 | 1.7006 | 86.53572
| 582 | 1.701 | 1.7016 | 86.58661
| 583 | 1.7033 | 1.7015 | 86.58152
| 584 | 1.702 | 1.7004 | 86.52554
| 585 | 1.7018 | 1.7 | 86.50519
| 586 | 1.7005 | 1.6998 | 86.49501
| 587 | 1.7003 | 1.6989 | 86.44922
| 588 | 1.7001 | 1.698 | 86.40342
| 589 | 1.6985 | 1.6963 | 86.31691
| 590 | 1.6968 | 1.6976 | 86.38307
| 591 | 1.699 | 1.6972 | 86.36271
| 592 | 1.6983 | 1.6937 | 86.18461
| 593 | 1.6955 | 1.6935 | 86.17444
| 594 | 1.6944 | 1.6933 | 86.16426
| 595 | 1.694 | 1.6934 | 86.16935
| 596 | 1.695 | 1.6933 | 86.16426
| 597 | 1.694 | 1.6898 | 85.98616
| 598 | 1.6905 | 1.6907 | 86.03196
| 599 | 1.6919 | 1.6912 | 86.0574
| 600 | 1.6935 | 1.692 | 86.09811
| 601 | 1.694 | 1.6949 | 86.24567
| 602 | 1.696 | 1.6973 | 86.3678
| 603 | 1.6972 | 1.6953 | 86.26603
| 604 | 1.6968 | 1.6953 | 86.26603
| 605 | 1.6959 | 1.6903 | 86.0116
| 606 | 1.694 | 1.6908 | 86.03704
| 607 | 1.6931 | 1.6901 | 86.00142
| 608 | 1.6902 | 1.6923 | 86.11337
| 609 | 1.6942 | 1.6908 | 86.03704
| 610 | 1.6902 | 1.6909 | 86.04213
| 611 | 1.6923 | 1.6912 | 86.0574
| 612 | 1.6927 | 1.6932 | 86.15917
| 613 | 1.6922 | 1.6842 | 85.7012
| 614 | 1.6857 | 1.6854 | 85.76226
| 615 | 1.6871 | 1.6903 | 86.0116
| 616 | 1.6904 | 1.6883 | 85.90983
| 617 | 1.689 | 1.6861 | 85.79788
| 618 | 1.686 | 1.6873 | 85.85895
| 619 | 1.6898 | 1.6883 | 85.90983
| 620 | 1.6872 | 1.6846 | 85.72156
| 621 | 1.6873 | 1.6881 | 85.89965
| 622 | 1.6863 | 1.6803 | 85.50275
| 623 | 1.6818 | 1.6834 | 85.66049
| 624 | 1.6856 | 1.6856 | 85.77244
| 625 | 1.6855 | 1.683 | 85.64014
| 626 | 1.684 | 1.6826 | 85.61978
| 627 | 1.6839 | 1.6848 | 85.73173
| 628 | 1.6853 | 1.6818 | 85.57908
| 629 | 1.6814 | 1.6773 | 85.35009
| 630 | 1.6778 | 1.6758 | 85.27376
| 631 | 1.6776 | 1.6808 | 85.52819
| 632 | 1.6817 | 1.6753 | 85.24832
| 633 | 1.6757 | 1.6749 | 85.22797
| 634 | 1.6766 | 1.6785 | 85.41115
| 635 | 1.6797 | 1.6798 | 85.47731
| 636 | 1.6806 | 1.6783 | 85.40098
| 637 | 1.6792 | 1.6788 | 85.42642
| 638 | 1.6785 | 1.6739 | 85.17708
| 639 | 1.676 | 1.6759 | 85.27885
| 640 | 1.6763 | 1.678 | 85.38571
| 641 | 1.6775 | 1.6771 | 85.33991
| 642 | 1.6792 | 1.6749 | 85.22797
| 643 | 1.6751 | 1.6756 | 85.26359
| 644 | 1.6764 | 1.6772 | 85.345
| 645 | 1.6772 | 1.6759 | 85.27885
| 646 | 1.6764 | 1.6771 | 85.33991
| 647 | 1.6773 | 1.6748 | 85.22288
| 648 | 1.6761 | 1.6723 | 85.09566
| 649 | 1.6727 | 1.6709 | 85.02442
| 650 | 1.6696 | 1.6686 | 84.90739
| 651 | 1.6712 | 1.6735 | 85.15673
| 652 | 1.6742 | 1.6726 | 85.11093
| 653 | 1.6717 | 1.6704 | 84.99898
| 654 | 1.6707 | 1.6683 | 84.89212
| 655 | 1.6701 | 1.6706 | 85.00916
| 656 | 1.6703 | 1.6678 | 84.86668
| 657 | 1.6681 | 1.6687 | 84.91248
| 658 | 1.6719 | 1.6699 | 84.97354
| 659 | 1.671 | 1.6676 | 84.8565
| 660 | 1.6685 | 1.6672 | 84.83615
| 661 | 1.6674 | 1.6669 | 84.82088
| 662 | 1.6676 | 1.6661 | 84.78018
| 663 | 1.6662 | 1.6638 | 84.66314
| 664 | 1.6632 | 1.6604 | 84.49013
| 665 | 1.6613 | 1.6639 | 84.66823
| 666 | 1.6642 | 1.6633 | 84.6377
| 667 | 1.6638 | 1.6627 | 84.60716
| 668 | 1.6633 | 1.659 | 84.41889
| 669 | 1.6578 | 1.661 | 84.52066
| 670 | 1.661 | 1.6543 | 84.17973
| 671 | 1.6549 | 1.6539 | 84.15937
| 672 | 1.6556 | 1.6588 | 84.40871
| 673 | 1.6591 | 1.6563 | 84.2815
| 674 | 1.6562 | 1.6567 | 84.30185
| 675 | 1.6562 | 1.6553 | 84.23061
| 676 | 1.6566 | 1.6496 | 83.94057
| 677 | 1.6482 | 1.6449 | 83.7014
| 678 | 1.6427 | 1.6419 | 83.54875
| 679 | 1.6441 | 1.6452 | 83.71667
| 680 | 1.6459 | 1.6442 | 83.66578
| 681 | 1.6455 | 1.6433 | 83.61999
| 682 | 1.6433 | 1.643 | 83.60472
| 683 | 1.6431 | 1.6418 | 83.54366
| 684 | 1.6424 | 1.6411 | 83.50804
| 685 | 1.641 | 1.6391 | 83.40627
| 686 | 1.6397 | 1.6388 | 83.391
| 687 | 1.6394 | 1.639 | 83.40118
| 688 | 1.639 | 1.6375 | 83.32485
| 689 | 1.638 | 1.6384 | 83.37065
| 690 | 1.6382 | 1.6369 | 83.29432
| 691 | 1.6373 | 1.6355 | 83.22308
| 692 | 1.6361 | 1.6355 | 83.22308
| 693 | 1.6352 | 1.634 | 83.14675
| 694 | 1.635 | 1.6333 | 83.11113
| 695 | 1.6335 | 1.6336 | 83.1264
| 696 | 1.6334 | 1.6311 | 82.99919
| 697 | 1.6319 | 1.6319 | 83.03989
| 698 | 1.6319 | 1.6309 | 82.98901
| 699 | 1.6314 | 1.6311 | 82.99919
| 700 | 1.631 | 1.6275 | 82.816
| 701 | 1.6282 | 1.6289 | 82.88724
| 702 | 1.6291 | 1.6268 | 82.78038
| 703 | 1.6273 | 1.6273 | 82.80582
| 704 | 1.6275 | 1.6263 | 82.75494
| 705 | 1.6262 | 1.6258 | 82.72949
| 706 | 1.6263 | 1.6261 | 82.74476
| 707 | 1.627 | 1.6252 | 82.69896
| 708 | 1.6262 | 1.6264 | 82.76002
| 709 | 1.6265 | 1.6253 | 82.70405
| 710 | 1.6256 | 1.6244 | 82.65825
| 711 | 1.6246 | 1.6236 | 82.61755
| 712 | 1.6238 | 1.6223 | 82.55139
| 713 | 1.6223 | 1.6193 | 82.39874
| 714 | 1.6199 | 1.6203 | 82.44962
| 715 | 1.6201 | 1.6189 | 82.37838
| 716 | 1.6193 | 1.6194 | 82.40383
| 717 | 1.62 | 1.618 | 82.33259
| 718 | 1.618 | 1.6168 | 82.27152
| 719 | 1.6172 | 1.6162 | 82.24099
| 720 | 1.6168 | 1.6135 | 82.1036
| 721 | 1.6135 | 1.6155 | 82.20537
| 722 | 1.616 | 1.6121 | 82.03236
| 723 | 1.6133 | 1.6146 | 82.15958
| 724 | 1.6151 | 1.6138 | 82.11887
| 725 | 1.6144 | 1.6141 | 82.13413
| 726 | 1.615 | 1.6136 | 82.10869
| 727 | 1.6139 | 1.6116 | 82.00692
| 728 | 1.6128 | 1.6119 | 82.02219
| 729 | 1.6127 | 1.6103 | 81.94077
| 730 | 1.6109 | 1.6101 | 81.93059
| 731 | 1.6108 | 1.6089 | 81.86953
| 732 | 1.6098 | 1.6084 | 81.84409
| 733 | 1.6084 | 1.6069 | 81.76776
| 734 | 1.6069 | 1.6069 | 81.76776
| 735 | 1.6078 | 1.6062 | 81.73214
| 736 | 1.6066 | 1.6071 | 81.77794
| 737 | 1.6076 | 1.6051 | 81.67617
| 738 | 1.6052 | 1.6049 | 81.66599
| 739 | 1.6056 | 1.6026 | 81.54895
| 740 | 1.6036 | 1.6055 | 81.69652
| 741 | 1.6054 | 1.6036 | 81.59984
| 742 | 1.6042 | 1.6028 | 81.55913
| 743 | 1.6034 | 1.6011 | 81.47262
| 744 | 1.6009 | 1.5981 | 81.31997
| 745 | 1.5997 | 1.6017 | 81.50315
| 746 | 1.6021 | 1.6008 | 81.45736
| 747 | 1.6001 | 1.5969 | 81.2589
| 748 | 1.598 | 1.5982 | 81.32506
| 749 | 1.5981 | 1.5978 | 81.3047
| 750 | 1.5986 | 1.5986 | 81.34541
| 751 | 1.5987 | 1.598 | 81.31488
| 752 | 1.5988 | 1.5967 | 81.24873
| 753 | 1.5965 | 1.5954 | 81.18258
| 754 | 1.5967 | 1.5976 | 81.29452
| 755 | 1.5974 | 1.595 | 81.16222
| 756 | 1.5953 | 1.5944 | 81.13169
| 757 | 1.5947 | 1.5946 | 81.14187
| 758 | 1.5954 | 1.5919 | 81.00448
| 759 | 1.5923 | 1.593 | 81.06045
| 760 | 1.5937 | 1.5932 | 81.07063
| 761 | 1.5936 | 1.5942 | 81.12151
| 762 | 1.595 | 1.5938 | 81.10116
| 763 | 1.594 | 1.5928 | 81.05027
| 764 | 1.593 | 1.5892 | 80.86709
| 765 | 1.5903 | 1.5914 | 80.97904
| 766 | 1.5914 | 1.5907 | 80.94342
| 767 | 1.5909 | 1.5893 | 80.87218
| 768 | 1.5902 | 1.5903 | 80.92306
| 769 | 1.5909 | 1.5892 | 80.86709
| 770 | 1.5902 | 1.5981 | 81.31997
| 771 | 1.5998 | 1.5921 | 81.01465
| 772 | 1.5921 | 1.5951 | 81.16731
| 773 | 1.5961 | 1.5941 | 81.11643
| 774 | 1.5938 | 1.5935 | 81.08589
| 775 | 1.5951 | 1.5922 | 81.01974
| 776 | 1.5887 | 1.5853 | 80.66863
| 777 | 1.5849 | 1.5841 | 80.60757
| 778 | 1.5854 | 1.5841 | 80.60757
| 779 | 1.5839 | 1.5816 | 80.48036
| 780 | 1.5819 | 1.5815 | 80.47527
| 781 | 1.5822 | 1.5806 | 80.42947
| 782 | 1.5809 | 1.5813 | 80.46509
| 783 | 1.582 | 1.5813 | 80.46509
| 784 | 1.5818 | 1.5899 | 80.90271
| 785 | 1.591 | 1.5849 | 80.64828
| 786 | 1.5862 | 1.5861 | 80.70934
| 787 | 1.5863 | 1.5857 | 80.68899
| 788 | 1.5854 | 1.5821 | 80.5058
| 789 | 1.5822 | 1.5771 | 80.25137
| 790 | 1.5768 | 1.5767 | 80.23102
| 791 | 1.5762 | 1.5733 | 80.05801
| 792 | 1.5733 | 1.5713 | 79.95624
| 793 | 1.5721 | 1.5744 | 80.11398
| 794 | 1.5748 | 1.5733 | 80.05801
| 795 | 1.5741 | 1.5729 | 80.03766
| 796 | 1.5728 | 1.5716 | 79.9715
| 797 | 1.5721 | 1.574 | 80.09363
| 798 | 1.5738 | 1.5725 | 80.0173
| 799 | 1.5734 | 1.5707 | 79.92571
| 800 | 1.5715 | 1.5725 | 80.0173
| 801 | 1.5726 | 1.5702 | 79.90026
| 802 | 1.5701 | 1.5686 | 79.81885
| 803 | 1.5692 | 1.5668 | 79.72725
| 804 | 1.5666 | 1.5672 | 79.74761
| 805 | 1.5678 | 1.5642 | 79.59495
| 806 | 1.5645 | 1.5681 | 79.79341
| 807 | 1.5691 | 1.5688 | 79.82903
| 808 | 1.5689 | 1.5671 | 79.74252
| 809 | 1.5684 | 1.5665 | 79.71199
| 810 | 1.5658 | 1.5654 | 79.65601
| 811 | 1.5669 | 1.5669 | 79.73234
| 812 | 1.5678 | 1.5653 | 79.65093
| 813 | 1.5648 | 1.5649 | 79.63057
| 814 | 1.5661 | 1.5631 | 79.53898
| 815 | 1.5637 | 1.5629 | 79.5288
| 816 | 1.5633 | 1.5643 | 79.60004
| 817 | 1.5656 | 1.5632 | 79.54407
| 818 | 1.5644 | 1.5644 | 79.60513
| 819 | 1.5649 | 1.5617 | 79.46774
| 820 | 1.5616 | 1.5588 | 79.32017
| 821 | 1.5579 | 1.5516 | 78.9538
| 822 | 1.5527 | 1.5512 | 78.93344
| 823 | 1.5518 | 1.5536 | 79.05557
| 824 | 1.555 | 1.5518 | 78.96397
| 825 | 1.5519 | 1.5517 | 78.95888
| 826 | 1.553 | 1.5515 | 78.94871
| 827 | 1.5512 | 1.5504 | 78.89273
| 828 | 1.5521 | 1.5506 | 78.90291
| 829 | 1.5517 | 1.5536 | 79.05557
| 830 | 1.5552 | 1.5534 | 79.04539
| 831 | 1.554 | 1.5522 | 78.98433
| 832 | 1.5542 | 1.5537 | 79.06066
| 833 | 1.5536 | 1.5486 | 78.80114
| 834 | 1.5504 | 1.5526 | 79.00468
| 835 | 1.5519 | 1.5451 | 78.62304
| 836 | 1.5489 | 1.546 | 78.66884
| 837 | 1.5463 | 1.5466 | 78.69937
| 838 | 1.5472 | 1.5467 | 78.70446
| 839 | 1.5477 | 1.5445 | 78.59251
| 840 | 1.5459 | 1.5468 | 78.70955
| 841 | 1.5476 | 1.543 | 78.51618
| 842 | 1.5452 | 1.5438 | 78.55689
| 843 | 1.5475 | 1.5455 | 78.6434
| 844 | 1.5466 | 1.5466 | 78.69937
| 845 | 1.548 | 1.5426 | 78.49583
| 846 | 1.5443 | 1.5449 | 78.61286
| 847 | 1.5458 | 1.5421 | 78.47038
| 848 | 1.5447 | 1.5432 | 78.52636
| 849 | 1.5446 | 1.542 | 78.4653
| 850 | 1.5429 | 1.54 | 78.36353
| 851 | 1.5416 | 1.5417 | 78.45003
| 852 | 1.5423 | 1.5402 | 78.3737
| 853 | 1.5415 | 1.5386 | 78.29229
| 854 | 1.5413 | 1.5406 | 78.39406
| 855 | 1.5421 | 1.5416 | 78.44494
| 856 | 1.5427 | 1.5428 | 78.506
| 857 | 1.5457 | 1.5454 | 78.63831
| 858 | 1.5497 | 1.5441 | 78.57216
| 859 | 1.548 | 1.5427 | 78.50092
| 860 | 1.5447 | 1.5462 | 78.67901
| 861 | 1.5515 | 1.5452 | 78.62813
| 862 | 1.5461 | 1.5413 | 78.42968
| 863 | 1.5453 | 1.545 | 78.61795
| 864 | 1.5481 | 1.5453 | 78.63322
| 865 | 1.5494 | 1.5432 | 78.52636
| 866 | 1.5467 | 1.5411 | 78.4195
| 867 | 1.5433 | 1.541 | 78.41441
| 868 | 1.5473 | 1.5424 | 78.48565
| 869 | 1.5439 | 1.5431 | 78.52127
| 870 | 1.5487 | 1.5383 | 78.27702
| 871 | 1.5402 | 1.5411 | 78.4195
| 872 | 1.5462 | 1.5424 | 78.48565
| 873 | 1.5441 | 1.5373 | 78.22613
| 874 | 1.5424 | 1.5407 | 78.39915
| 875 | 1.5479 | 1.5364 | 78.18034
| 876 | 1.5416 | 1.5395 | 78.33808
| 877 | 1.5477 | 1.5405 | 78.38897
| 878 | 1.5369 | 1.524 | 77.54936
| 879 | 1.5301 | 1.5245 | 77.5748
| 880 | 1.5311 | 1.5315 | 77.931
| 881 | 1.5382 | 1.5282 | 77.76308
| 882 | 1.535 | 1.5297 | 77.83941
| 883 | 1.5327 | 1.529 | 77.80379
| 884 | 1.5311 | 1.5318 | 77.94627
| 885 | 1.5348 | 1.5283 | 77.76817
| 886 | 1.5337 | 1.5279 | 77.74781
| 887 | 1.5322 | 1.5343 | 78.07348
| 888 | 1.537 | 1.53 | 77.85467
| 889 | 1.5316 | 1.5312 | 77.91573
| 890 | 1.5319 | 1.5272 | 77.71219
| 891 | 1.5334 | 1.5245 | 77.5748
| 892 | 1.5296 | 1.5289 | 77.7987
| 893 | 1.5326 | 1.5253 | 77.61551
| 894 | 1.5285 | 1.5257 | 77.63586
| 895 | 1.5296 | 1.5211 | 77.40179
| 896 | 1.5222 | 1.5225 | 77.47303
| 897 | 1.527 | 1.5217 | 77.43232
| 898 | 1.5213 | 1.5182 | 77.25422
| 899 | 1.5207 | 1.5194 | 77.31529
| 900 | 1.5194 | 1.5204 | 77.36617
| 901 | 1.524 | 1.5208 | 77.38653
| 902 | 1.5221 | 1.5183 | 77.25931
| 903 | 1.5228 | 1.5148 | 77.08121
| 904 | 1.5167 | 1.5125 | 76.96418
| 905 | 1.5175 | 1.5127 | 76.97435
| 906 | 1.5066 | 1.5026 | 76.46041
| 907 | 1.5101 | 1.5052 | 76.59271
| 908 | 1.5079 | 1.5056 | 76.61307
| 909 | 1.5082 | 1.5061 | 76.63851
| 910 | 1.509 | 1.5062 | 76.6436
| 911 | 1.5077 | 1.5055 | 76.60798
| 912 | 1.5075 | 1.5042 | 76.54183
| 913 | 1.5054 | 1.5015 | 76.40444
| 914 | 1.506 | 1.4996 | 76.30775
| 915 | 1.5011 | 1.5014 | 76.39935
| 916 | 1.5045 | 1.5007 | 76.36373
| 917 | 1.5049 | 1.5001 | 76.3332
| 918 | 1.5026 | 1.5005 | 76.35355
| 919 | 1.5009 | 1.4987 | 76.26196
| 920 | 1.5026 | 1.4986 | 76.25687
| 921 | 1.5021 | 1.3001 | 66.15612