## Cycle
电池 | 循环号 | 充电容量(Ah) | 放电容量(Ah) | SOH
CCCV 2.0A-1 | 1 | 0.9151 | 1.987 | 100
| 2 | 1.984 | 1.9859 | 99.94464
| 3 | 1.9874 | 1.9861 | 99.95471
| 4 | 1.9884 | 1.989 | 100.1007
| 5 | 1.9906 | 1.9917 | 100.2365
| 6 | 1.9931 | 1.9941 | 100.3573
| 7 | 1.9948 | 1.996 | 100.4529
| 8 | 1.9968 | 1.9959 | 100.4479
| 9 | 1.9962 | 1.9982 | 100.5637
| 10 | 1.9991 | 1.9988 | 100.5939
| 11 | 2.0007 | 1.9965 | 100.4781
| 12 | 1.9971 | 2.0009 | 100.6995
| 13 | 2.0027 | 1.9956 | 100.4328
| 14 | 1.9949 | 1.9952 | 100.4127
| 15 | 1.9965 | 1.999 | 100.6039
| 16 | 2.0004 | 2.0017 | 100.7398
| 17 | 2.0023 | 2.0021 | 100.7599
| 18 | 2.003 | 2.0029 | 100.8002
| 19 | 2.0044 | 2.0113 | 101.2229
| 20 | 2.0122 | 2.0127 | 101.2934
| 21 | 2.0167 | 2.0021 | 100.7599
| 22 | 2.0035 | 2.0024 | 100.775
| 23 | 2.003 | 2.0023 | 100.77
| 24 | 2.0029 | 2.003 | 100.8052
| 25 | 2.0036 | 2.0025 | 100.7801
| 26 | 2.0029 | 2.0031 | 100.8103
| 27 | 2.0037 | 2.005 | 100.9059
| 28 | 2.0055 | 2.0046 | 100.8858
| 29 | 2.0051 | 2.0071 | 101.0116
| 30 | 2.0075 | 2.0059 | 100.9512
| 31 | 2.0005 | 2.0057 | 100.9411
| 32 | 2.0076 | 2.0053 | 100.921
| 33 | 2.0066 | 2.0058 | 100.9461
| 34 | 2.0063 | 2.0062 | 100.9663
| 35 | 2.0071 | 2.005 | 100.9059
| 36 | 2.0056 | 2.0068 | 100.9965
| 37 | 2.0075 | 2.0064 | 100.9763
| 38 | 2.0069 | 2.0046 | 100.8858
| 39 | 2.0053 | 2.0063 | 100.9713
| 40 | 2.0062 | 2.0103 | 101.1726
| 41 | 2.0122 | 2.0106 | 101.1877
| 42 | 2.0108 | 2.0084 | 101.077
| 43 | 2.0091 | 2.01 | 101.1575
| 44 | 2.0106 | 2.0095 | 101.1324
| 45 | 2.0097 | 2.0089 | 101.1022
| 46 | 2.0095 | 2.0097 | 101.1424
| 47 | 2.0101 | 2.0089 | 101.1022
| 48 | 2.0093 | 2.0092 | 101.1173
| 49 | 2.0096 | 2.0098 | 101.1475
| 50 | 2.0098 | 2.0088 | 101.0971
| 51 | 2.0065 | 2.0007 | 100.6895
| 52 | 2.0022 | 1.9999 | 100.6492
| 53 | 2.0006 | 1.9977 | 100.5385
| 54 | 1.9984 | 1.9996 | 100.6341
| 55 | 2.0001 | 1.9984 | 100.5737
| 56 | 1.9984 | 1.9994 | 100.6241
| 57 | 1.9999 | 1.9991 | 100.609
| 58 | 1.9998 | 1.9974 | 100.5234
| 59 | 1.9971 | 1.9983 | 100.5687
| 60 | 1.9992 | 1.9993 | 100.619
| 61 | 1.9971 | 2.0143 | 101.3739
| 62 | 2.0165 | 2.0124 | 101.2783
| 63 | 2.0128 | 2.0138 | 101.3488
| 64 | 2.0145 | 2.0123 | 101.2733
| 65 | 2.013 | 2.0105 | 101.1827
| 66 | 2.0103 | 2.0136 | 101.3387
| 67 | 2.0143 | 2.0115 | 101.233
| 68 | 2.0124 | 2.0098 | 101.1475
| 69 | 2.0094 | 2.0093 | 101.1223
| 70 | 2.0095 | 2.0106 | 101.1877
| 71 | 2.0076 | 1.9997 | 100.6392
| 72 | 2.0005 | 1.9971 | 100.5083
| 73 | 1.9974 | 1.9975 | 100.5284
| 74 | 1.9984 | 1.9976 | 100.5335
| 75 | 1.998 | 1.9989 | 100.5989
| 76 | 1.9995 | 1.9983 | 100.5687
| 77 | 1.9987 | 2.0019 | 100.7499
| 78 | 2.0028 | 2.0037 | 100.8405
| 79 | 2.0041 | 2.0027 | 100.7901
| 80 | 2.0024 | 2.0024 | 100.775
| 81 | 2.0068 | 2.0295 | 102.1389
| 82 | 2.0306 | 2.0276 | 102.0433
| 83 | 2.028 | 2.0264 | 101.9829
| 84 | 2.0273 | 2.0339 | 102.3603
| 85 | 2.0353 | 2.0303 | 102.1792
| 86 | 2.0298 | 2.032 | 102.2647
| 87 | 2.0341 | 2.0379 | 102.5617
| 88 | 2.039 | 2.0363 | 102.4811
| 89 | 2.0346 | 2.0259 | 101.9577
| 90 | 2.0251 | 2.0227 | 101.7967
| 91 | 2.0253 | 2.0252 | 101.9225
| 92 | 2.0258 | 2.0238 | 101.852
| 93 | 2.0238 | 2.0218 | 101.7514
| 94 | 2.0219 | 2.0225 | 101.7866
| 95 | 2.0228 | 2.0212 | 101.7212
| 96 | 2.0215 | 2.0199 | 101.6558
| 97 | 2.02 | 2.0175 | 101.535
| 98 | 2.0169 | 2.0139 | 101.3538
| 99 | 2.014 | 2.0154 | 101.4293
| 100 | 2.0167 | 2.0183 | 101.5752
| 101 | 2.0197 | 2.021 | 101.7111
| 102 | 2.0214 | 2.0201 | 101.6658
| 103 | 2.0222 | 2.0284 | 102.0835
| 104 | 2.0297 | 2.0334 | 102.3352
| 105 | 2.0342 | 2.0349 | 102.4107
| 106 | 2.0353 | 2.0285 | 102.0886
| 107 | 2.0265 | 2.0211 | 101.7162
| 108 | 2.0212 | 2.0227 | 101.7967
| 109 | 2.023 | 2.0225 | 101.7866
| 110 | 2.0228 | 2.0224 | 101.7816
| 111 | 2.0227 | 2.0195 | 101.6356
| 112 | 2.0207 | 2.0195 | 101.6356
| 113 | 2.02 | 2.0188 | 101.6004
| 114 | 2.0188 | 2.0168 | 101.4997
| 115 | 2.0168 | 2.0152 | 101.4192
| 116 | 2.0154 | 2.0149 | 101.4041
| 117 | 2.015 | 2.0131 | 101.3135
| 118 | 2.0129 | 2.0118 | 101.2481
| 119 | 2.0122 | 2.0135 | 101.3337
| 120 | 2.0143 | 2.0149 | 101.4041
| 121 | 2.0127 | 2.0147 | 101.3941
| 122 | 2.0164 | 2.0154 | 101.4293
| 123 | 2.0164 | 2.0149 | 101.4041
| 124 | 2.0152 | 2.0138 | 101.3488
| 125 | 2.0144 | 2.0146 | 101.389
| 126 | 2.0146 | 2.0127 | 101.2934
| 127 | 2.0128 | 2.0114 | 101.228
| 128 | 2.0114 | 2.0096 | 101.1374
| 129 | 2.0097 | 2.0091 | 101.1122
| 130 | 2.0095 | 2.0095 | 101.1324
| 131 | 2.0108 | 2.0127 | 101.2934
| 132 | 2.0133 | 2.0121 | 101.2632
| 133 | 2.0123 | 2.0118 | 101.2481
| 134 | 2.0121 | 2.0111 | 101.2129
| 135 | 2.0109 | 2.0083 | 101.072
| 136 | 2.0082 | 2.0072 | 101.0166
| 137 | 2.0075 | 2.0064 | 100.9763
| 138 | 2.0062 | 2.0049 | 100.9009
| 139 | 2.005 | 2.0047 | 100.8908
| 140 | 2.0052 | 2.0056 | 100.9361
| 141 | 2.0088 | 2.0156 | 101.4394
| 142 | 2.0177 | 2.0221 | 101.7665
| 143 | 2.0222 | 2.0217 | 101.7464
| 144 | 2.0217 | 2.0191 | 101.6155
| 145 | 2.0188 | 2.0166 | 101.4897
| 146 | 2.0167 | 2.0156 | 101.4394
| 147 | 2.0155 | 2.0143 | 101.3739
| 148 | 2.0144 | 2.0139 | 101.3538
| 149 | 2.0142 | 2.0141 | 101.3639
| 150 | 2.0145 | 2.016 | 101.4595
| 151 | 2.0178 | 2.016 | 101.4595
| 152 | 2.0169 | 2.0169 | 101.5048
| 153 | 2.0171 | 2.0165 | 101.4847
| 154 | 2.0166 | 2.015 | 101.4092
| 155 | 2.015 | 2.0134 | 101.3286
| 156 | 2.0133 | 2.0118 | 101.2481
| 157 | 2.0118 | 2.0108 | 101.1978
| 158 | 2.011 | 2.0111 | 101.2129
| 159 | 2.0115 | 2.0031 | 100.8103
| 160 | 2.0016 | 2.0066 | 100.9864
| 161 | 2.0071 | 2.0014 | 100.7247
| 162 | 2.0016 | 2.0012 | 100.7146
| 163 | 2.0022 | 2.0022 | 100.765
| 164 | 2.0021 | 2.0012 | 100.7146
| 165 | 2.0013 | 2.0008 | 100.6945
| 166 | 2.001 | 2.0006 | 100.6844
| 167 | 2.0023 | 2.0081 | 101.0619
| 168 | 2.0076 | 2.0034 | 100.8254
| 169 | 2.0032 | 1.9742 | 99.35581
| 170 | 1.9646 | 1.9558 | 98.42979
| 171 | 1.9569 | 1.957 | 98.49019
| 172 | 1.9579 | 1.9566 | 98.47006
| 173 | 1.9566 | 1.9553 | 98.40463
| 174 | 1.9553 | 1.9543 | 98.3543
| 175 | 1.9545 | 1.9535 | 98.31404
| 176 | 1.9539 | 1.9551 | 98.39456
| 177 | 1.9551 | 1.9532 | 98.29894
| 178 | 1.9531 | 1.9548 | 98.37947
| 179 | 1.9552 | 1.9539 | 98.33417
| 180 | 1.9539 | 1.9534 | 98.30901
| 181 | 1.9507 | 1.9535 | 98.31404
| 182 | 1.9552 | 1.952 | 98.23855
| 183 | 1.9525 | 1.9517 | 98.22345
| 184 | 1.9521 | 1.9505 | 98.16306
| 185 | 1.9506 | 1.9482 | 98.04731
| 186 | 1.9483 | 1.9491 | 98.0926
| 187 | 1.9497 | 1.9501 | 98.14293
| 188 | 1.9505 | 1.9493 | 98.10267
| 189 | 1.9492 | 1.9497 | 98.1228
| 190 | 1.9497 | 1.949 | 98.08757
| 191 | 1.9444 | 1.9458 | 97.92652
| 192 | 1.9484 | 1.9467 | 97.97182
| 193 | 1.9477 | 1.9469 | 97.98188
| 194 | 1.9472 | 1.9457 | 97.92149
| 195 | 1.946 | 1.945 | 97.88626
| 196 | 1.9463 | 1.9495 | 98.11273
| 197 | 1.9491 | 1.9517 | 98.22345
| 198 | 1.9543 | 1.9563 | 98.45496
| 199 | 1.9564 | 1.9556 | 98.41973
| 200 | 1.953 | 1.9531 | 98.29391
| 201 | 1.9599 | 1.9549 | 98.3845
| 202 | 1.9554 | 1.9597 | 98.62607
| 203 | 1.9594 | 1.9563 | 98.45496
| 204 | 1.9562 | 1.9539 | 98.33417
| 205 | 1.9535 | 1.9515 | 98.21339
| 206 | 1.9513 | 1.95 | 98.1379
| 207 | 1.9501 | 1.9492 | 98.09763
| 208 | 1.9492 | 1.9478 | 98.02718
| 209 | 1.9482 | 1.9462 | 97.94665
| 210 | 1.9462 | 1.9496 | 98.11777
| 211 | 1.9516 | 1.9439 | 97.8309
| 212 | 1.9433 | 1.9451 | 97.89129
| 213 | 1.945 | 1.9399 | 97.62959
| 214 | 1.94 | 1.9446 | 97.86613
| 215 | 1.9458 | 1.9392 | 97.59436
| 216 | 1.9389 | 1.942 | 97.73528
| 217 | 1.9415 | 1.9407 | 97.66985
| 218 | 1.9415 | 1.9404 | 97.65476
| 219 | 1.9397 | 1.9402 | 97.64469
| 220 | 1.9411 | 1.9408 | 97.67489
| 221 | 1.9354 | 1.9386 | 97.56417
| 222 | 1.9422 | 1.9402 | 97.64469
| 223 | 1.9411 | 1.9411 | 97.68998
| 224 | 1.9407 | 1.9384 | 97.5541
| 225 | 1.9388 | 1.9377 | 97.51887
| 226 | 1.9377 | 1.9385 | 97.55913
| 227 | 1.9389 | 1.938 | 97.53397
| 228 | 1.9381 | 1.937 | 97.48364
| 229 | 1.9372 | 1.9378 | 97.52391
| 230 | 1.9378 | 1.9354 | 97.40312
| 231 | 1.936 | 1.9375 | 97.50881
| 232 | 1.9375 | 1.9378 | 97.52391
| 233 | 1.938 | 1.9399 | 97.62959
| 234 | 1.9406 | 1.9394 | 97.60443
| 235 | 1.9402 | 1.9403 | 97.64972
| 236 | 1.9398 | 1.9345 | 97.35783
| 237 | 1.9338 | 1.933 | 97.28234
| 238 | 1.9338 | 1.9352 | 97.39305
| 239 | 1.9347 | 1.9348 | 97.37292
| 240 | 1.9352 | 1.9353 | 97.39809
| 241 | 1.9354 | 1.9297 | 97.11626
| 242 | 1.93 | 1.9287 | 97.06593
| 243 | 1.9288 | 1.9282 | 97.04076
| 244 | 1.9279 | 1.9273 | 96.99547
| 245 | 1.9276 | 1.9272 | 96.99044
| 246 | 1.9271 | 1.9284 | 97.05083
| 247 | 1.9291 | 1.9295 | 97.10619
| 248 | 1.929 | 1.9252 | 96.88978
| 249 | 1.9253 | 1.9271 | 96.98541
| 250 | 0.7334 | 0 | 0
| 251 | 1.1787 | 1.9269 | 96.97534
| 252 | 1.9273 | 1.9249 | 96.87469
| 253 | 1.9251 | 1.927 | 96.98037
| 254 | 1.9264 | 1.9231 | 96.7841
| 255 | 1.9231 | 1.9256 | 96.90991
| 256 | 1.9267 | 1.9255 | 96.90488
| 257 | 1.9244 | 1.9218 | 96.71867
| 258 | 1.9221 | 1.9209 | 96.67338
| 259 | 1.9208 | 1.9205 | 96.65325
| 260 | 1.9203 | 1.9202 | 96.63815
| 261 | 1.9206 | 1.9188 | 96.56769
| 262 | 1.9184 | 1.9203 | 96.64318
| 263 | 1.9208 | 1.9186 | 96.55762
| 264 | 1.9188 | 1.9182 | 96.53749
| 265 | 1.9175 | 1.9184 | 96.54756
| 266 | 1.9185 | 1.9187 | 96.56266
| 267 | 1.9193 | 1.9169 | 96.47207
| 268 | 1.9168 | 1.9176 | 96.5073
| 269 | 1.9172 | 1.9129 | 96.27076
| 270 | 1.9132 | 1.9121 | 96.2305
| 271 | 1.9107 | 1.9091 | 96.07952
| 272 | 1.9093 | 1.9101 | 96.12984
| 273 | 1.9102 | 1.9097 | 96.10971
| 274 | 1.9098 | 1.909 | 96.07448
| 275 | 1.909 | 1.908 | 96.02416
| 276 | 1.9081 | 1.9077 | 96.00906
| 277 | 1.9077 | 1.907 | 95.97383
| 278 | 1.907 | 1.9057 | 95.9084
| 279 | 1.9061 | 1.9071 | 95.97886
| 280 | 1.9073 | 1.9067 | 95.95873
| 281 | 1.9065 | 1.9052 | 95.88324
| 282 | 1.9052 | 1.9046 | 95.85304
| 283 | 1.9046 | 1.9047 | 95.85808
| 284 | 1.9047 | 1.9037 | 95.80775
| 285 | 1.9039 | 1.9028 | 95.76246
| 286 | 1.9028 | 1.9025 | 95.74736
| 287 | 1.9025 | 1.9022 | 95.73226
| 288 | 1.9023 | 1.902 | 95.72219
| 289 | 1.9017 | 1.9005 | 95.6467
| 290 | 1.9007 | 1.901 | 95.67187
| 291 | 1.901 | 1.9006 | 95.65174
| 292 | 1.9003 | 1.8995 | 95.59638
| 293 | 1.8996 | 1.8986 | 95.55108
| 294 | 1.8985 | 1.8982 | 95.53095
| 295 | 1.8982 | 1.8974 | 95.49069
| 296 | 1.8974 | 1.8967 | 95.45546
| 297 | 1.8969 | 1.8966 | 95.45043
| 298 | 1.8964 | 1.8961 | 95.42526
| 299 | 1.8964 | 1.8975 | 95.49572
| 300 | 1.8974 | 1.8951 | 95.37494
| 301 | 1.8951 | 1.8955 | 95.39507
| 302 | 1.8956 | 1.8939 | 95.31454
| 303 | 1.8936 | 1.8946 | 95.34977
| 304 | 1.8946 | 1.8928 | 95.25918
| 305 | 1.8927 | 1.8919 | 95.21389
| 306 | 1.892 | 1.8915 | 95.19376
| 307 | 1.8915 | 1.8925 | 95.24409
| 308 | 1.8924 | 1.8912 | 95.17866
| 309 | 1.8911 | 1.8904 | 95.1384
| 310 | 1.8907 | 1.891 | 95.1686
| 311 | 1.8908 | 1.8909 | 95.16356
| 312 | 1.891 | 1.8898 | 95.1082
| 313 | 1.8898 | 1.8891 | 95.07297
| 314 | 1.8889 | 1.8878 | 95.00755
| 315 | 1.8878 | 1.8874 | 94.98742
| 316 | 1.8872 | 1.8872 | 94.97735
| 317 | 1.8876 | 1.8874 | 94.98742
| 318 | 1.8871 | 1.8856 | 94.89683
| 319 | 1.8857 | 1.8866 | 94.94716
| 320 | 1.8865 | 1.885 | 94.86663
| 321 | 1.8852 | 1.8843 | 94.8314
| 322 | 1.8845 | 1.8839 | 94.81127
| 323 | 1.884 | 1.8842 | 94.82637
| 324 | 1.8839 | 1.8839 | 94.81127
| 325 | 1.8838 | 1.8831 | 94.77101
| 326 | 1.8832 | 1.8823 | 94.73075
| 327 | 1.8823 | 1.8805 | 94.64016
| 328 | 1.8807 | 1.8817 | 94.70055
| 329 | 1.8818 | 1.8801 | 94.62003
| 330 | 1.8798 | 1.8798 | 94.60493
| 331 | 1.8798 | 1.8797 | 94.5999
| 332 | 1.8795 | 1.8789 | 94.55964
| 333 | 1.8792 | 1.8783 | 94.52944
| 334 | 1.8783 | 1.879 | 94.56467
| 335 | 1.8787 | 1.8772 | 94.47408
| 336 | 1.8774 | 1.8773 | 94.47911
| 337 | 1.877 | 1.8765 | 94.43885
| 338 | 1.8766 | 1.8766 | 94.44389
| 339 | 1.8767 | 1.8764 | 94.43382
| 340 | 1.8764 | 1.8756 | 94.39356
| 341 | 1.8754 | 1.8751 | 94.36839
| 342 | 1.8754 | 1.8743 | 94.32813
| 343 | 1.8743 | 1.8735 | 94.28787
| 344 | 1.8733 | 1.8727 | 94.24761
| 345 | 1.8727 | 1.8728 | 94.25264
| 346 | 1.8731 | 1.8728 | 94.25264
| 347 | 1.8727 | 1.8712 | 94.17212
| 348 | 1.8711 | 1.8704 | 94.13186
| 349 | 1.8701 | 1.8705 | 94.13689
| 350 | 1.8708 | 1.87 | 94.11173
| 351 | 1.8696 | 1.8676 | 93.99094
| 352 | 1.8674 | 1.8669 | 93.95571
| 353 | 1.8669 | 1.8667 | 93.94565
| 354 | 1.8666 | 1.8649 | 93.85506
| 355 | 1.8647 | 1.8651 | 93.86512
| 356 | 1.8652 | 1.8643 | 93.82486
| 357 | 1.8639 | 1.8633 | 93.77453
| 358 | 1.8638 | 1.8635 | 93.7846
| 359 | 1.8632 | 1.8631 | 93.76447
| 360 | 1.8634 | 1.8627 | 93.74434
| 361 | 1.8626 | 1.8619 | 93.70408
| 362 | 1.862 | 1.8614 | 93.67891
| 363 | 1.8615 | 1.8617 | 93.69401
| 364 | 1.8614 | 1.8604 | 93.62859
| 365 | 1.8602 | 1.8602 | 93.61852
| 366 | 1.8603 | 1.8605 | 93.63362
| 367 | 1.8622 | 1.8621 | 93.71414
| 368 | 1.861 | 1.8606 | 93.63865
| 369 | 1.8616 | 1.8633 | 93.77453
| 370 | 1.8627 | 1.8607 | 93.64368
| 371 | 1.8612 | 1.8635 | 93.7846
| 372 | 1.8629 | 1.8652 | 93.87016
| 373 | 1.8662 | 1.8648 | 93.85003
| 374 | 1.8645 | 1.8647 | 93.84499
| 375 | 1.8642 | 1.864 | 93.80976
| 376 | 1.8647 | 1.864 | 93.80976
| 377 | 1.8644 | 1.859 | 93.55813
| 378 | 1.8586 | 1.8628 | 93.74937
| 379 | 1.8631 | 1.8599 | 93.60342
| 380 | 1.8596 | 1.8625 | 93.73427
| 381 | 1.8626 | 1.8578 | 93.49774
| 382 | 1.8579 | 1.859 | 93.55813
| 383 | 1.858 | 1.857 | 93.45747
| 384 | 1.8579 | 1.8559 | 93.40211
| 385 | 1.8548 | 1.8565 | 93.43231
| 386 | 1.8572 | 1.8587 | 93.54303
| 387 | 1.8578 | 1.8561 | 93.41218
| 388 | 1.8572 | 1.8566 | 93.43734
| 389 | 1.8569 | 1.856 | 93.40715
| 390 | 1.8549 | 1.8556 | 93.38702
| 391 | 1.8559 | 1.8559 | 93.40211
| 392 | 1.8564 | 1.8563 | 93.42224
| 393 | 1.8561 | 1.8557 | 93.39205
| 394 | 1.856 | 1.857 | 93.45747
| 395 | 1.8572 | 1.8567 | 93.44238
| 396 | 1.8565 | 1.8541 | 93.31152
| 397 | 1.8543 | 1.8548 | 93.34675
| 398 | 1.8547 | 1.8509 | 93.15048
| 399 | 1.851 | 1.8551 | 93.36185
| 400 | 1.8543 | 1.8482 | 93.01459
| 401 | 1.8486 | 1.853 | 93.25617
| 402 | 1.853 | 1.8493 | 93.06995
| 403 | 1.8492 | 1.8517 | 93.19074
| 404 | 1.8513 | 1.8515 | 93.18067
| 405 | 1.8518 | 1.8501 | 93.11022
| 406 | 1.8506 | 1.8518 | 93.19577
| 407 | 1.8518 | 1.8492 | 93.06492
| 408 | 1.8475 | 1.8486 | 93.03473
| 409 | 1.8502 | 1.8502 | 93.11525
| 410 | 1.85 | 1.8452 | 92.86361
| 411 | 1.8448 | 1.8466 | 92.93407
| 412 | 1.8469 | 1.8439 | 92.79819
| 413 | 1.8442 | 1.8485 | 93.02969
| 414 | 1.8485 | 1.8434 | 92.77302
| 415 | 1.8427 | 1.8432 | 92.76296
| 416 | 1.8435 | 1.846 | 92.90388
| 417 | 1.8457 | 1.8453 | 92.86865
| 418 | 1.8451 | 1.8442 | 92.81329
| 419 | 1.8444 | 1.8443 | 92.81832
| 420 | 1.8438 | 1.8276 | 91.97786
| 421 | 1.8266 | 1.8336 | 92.27982
| 422 | 1.8336 | 1.8331 | 92.25466
| 423 | 1.8332 | 1.8327 | 92.23452
| 424 | 1.8326 | 1.8317 | 92.1842
| 425 | 1.8316 | 1.8325 | 92.22446
| 426 | 1.8326 | 1.8308 | 92.1389
| 427 | 1.8308 | 1.8314 | 92.1691
| 428 | 1.8313 | 1.8308 | 92.1389
| 429 | 1.8308 | 1.8299 | 92.09361
| 430 | 1.8301 | 1.8289 | 92.04328
| 431 | 1.8287 | 1.8283 | 92.01309
| 432 | 1.8282 | 1.828 | 91.99799
| 433 | 1.8277 | 1.828 | 91.99799
| 434 | 1.828 | 1.827 | 91.94766
| 435 | 1.8271 | 1.8262 | 91.9074
| 436 | 1.8263 | 1.8253 | 91.8621
| 437 | 1.8255 | 1.8253 | 91.8621
| 438 | 1.8251 | 1.8243 | 91.81178
| 439 | 1.8242 | 1.825 | 91.84701
| 440 | 1.8249 | 1.8236 | 91.77655
| 441 | 1.8239 | 1.8229 | 91.74132
| 442 | 1.8228 | 1.8232 | 91.75642
| 443 | 1.8231 | 1.8232 | 91.75642
| 444 | 1.8231 | 1.8228 | 91.73629
| 445 | 1.8227 | 1.8214 | 91.66583
| 446 | 1.8216 | 1.8208 | 91.63563
| 447 | 1.8206 | 1.8206 | 91.62557
| 448 | 1.8207 | 1.8197 | 91.58027
| 449 | 1.8198 | 1.818 | 91.49472
| 450 | 1.8181 | 1.8179 | 91.48968
| 451 | 1.8179 | 1.8187 | 91.52994
| 452 | 1.8184 | 1.8174 | 91.46452
| 453 | 1.8174 | 1.8181 | 91.49975
| 454 | 1.8177 | 1.8162 | 91.40413
| 455 | 1.8167 | 1.8167 | 91.42929
| 456 | 1.8164 | 1.8169 | 91.43936
| 457 | 1.8168 | 1.8151 | 91.34877
| 458 | 1.8149 | 1.8142 | 91.30347
| 459 | 1.814 | 1.8132 | 91.25315
| 460 | 1.8135 | 1.8135 | 91.26824
| 461 | 1.8139 | 1.8132 | 91.25315
| 462 | 1.813 | 1.8133 | 91.25818
| 463 | 1.8131 | 1.8116 | 91.17262
| 464 | 1.8117 | 1.8124 | 91.21288
| 465 | 1.8124 | 1.8106 | 91.12229
| 466 | 1.8104 | 1.8104 | 91.11223
| 467 | 1.8106 | 1.8105 | 91.11726
| 468 | 1.8105 | 1.8109 | 91.13739
| 469 | 1.8107 | 1.8102 | 91.10216
| 470 | 1.8101 | 1.8086 | 91.02164
| 471 | 1.8089 | 1.8089 | 91.03674
| 472 | 1.8087 | 1.8079 | 90.98641
| 473 | 1.808 | 1.8079 | 90.98641
| 474 | 1.8078 | 1.8066 | 90.92099
| 475 | 1.8062 | 1.8071 | 90.94615
| 476 | 1.8076 | 1.8055 | 90.86563
| 477 | 1.8054 | 1.8047 | 90.82536
| 478 | 1.8048 | 1.8044 | 90.81027
| 479 | 1.804 | 1.8044 | 90.81027
| 480 | 1.8046 | 1.8045 | 90.8153
| 481 | 1.8043 | 1.8042 | 90.8002
| 482 | 1.8039 | 1.8034 | 90.75994
| 483 | 1.8034 | 1.8039 | 90.7851
| 484 | 1.8051 | 1.8037 | 90.77504
| 485 | 1.8033 | 1.8047 | 90.82536
| 486 | 1.8046 | 1.8036 | 90.77001
| 487 | 1.804 | 1.7998 | 90.57876
| 488 | 1.7992 | 1.8006 | 90.61902
| 489 | 1.8006 | 1.8008 | 90.62909
| 490 | 1.8005 | 1.8005 | 90.61399
| 491 | 1.8003 | 1.7996 | 90.5687
| 492 | 1.7996 | 1.7985 | 90.51334
| 493 | 1.7988 | 1.8039 | 90.7851
| 494 | 1.8039 | 1.7991 | 90.54353
| 495 | 1.7989 | 1.7992 | 90.54857
| 496 | 1.7993 | 1.7976 | 90.46804
| 497 | 1.7973 | 1.7966 | 90.41772
| 498 | 1.7964 | 1.7954 | 90.35732
| 499 | 1.7958 | 1.7941 | 90.2919
| 500 | 1.7942 | 1.7955 | 90.36236
| 501 | 1.7949 | 1.7935 | 90.2617
| 502 | 1.7942 | 1.7939 | 90.28183
| 503 | 1.7934 | 1.7922 | 90.19628
| 504 | 1.7925 | 1.7942 | 90.29693
| 505 | 1.7943 | 1.7925 | 90.21137
| 506 | 1.7922 | 1.7892 | 90.04529
| 507 | 1.7894 | 1.7919 | 90.18118
| 508 | 1.792 | 1.7901 | 90.09059
| 509 | 1.7898 | 1.7912 | 90.14595
| 510 | 1.7916 | 1.7904 | 90.10569
| 511 | 1.7903 | 1.7902 | 90.09562
| 512 | 1.7901 | 1.79 | 90.08556
| 513 | 1.7902 | 1.7896 | 90.06543
| 514 | 1.7896 | 1.7886 | 90.0151
| 515 | 1.7885 | 1.7891 | 90.04026
| 516 | 1.7891 | 1.7873 | 89.94967
| 517 | 1.787 | 1.786 | 89.88425
| 518 | 1.7863 | 1.7838 | 89.77353
| 519 | 1.7837 | 1.7846 | 89.81379
| 520 | 1.7842 | 1.7829 | 89.72823
| 521 | 1.7829 | 1.7824 | 89.70307
| 522 | 1.7824 | 1.783 | 89.73327
| 523 | 1.7828 | 1.7824 | 89.70307
| 524 | 1.7828 | 1.7836 | 89.76346
| 525 | 1.7835 | 1.7819 | 89.67791
| 526 | 1.7817 | 1.7806 | 89.61248
| 527 | 1.7806 | 1.7805 | 89.60745
| 528 | 1.7807 | 1.7814 | 89.65274
| 529 | 1.7813 | 1.7801 | 89.58732
| 530 | 1.7797 | 1.7797 | 89.56719
| 531 | 1.7797 | 1.7796 | 89.56215
| 532 | 1.7796 | 1.7779 | 89.4766
| 533 | 1.7785 | 1.7781 | 89.48666
| 534 | 1.7779 | 1.7785 | 89.50679
| 535 | 1.7783 | 1.7783 | 89.49673
| 536 | 1.7784 | 1.7766 | 89.41117
| 537 | 1.7767 | 1.7763 | 89.39607
| 538 | 1.7762 | 1.7765 | 89.40614
| 539 | 1.7766 | 1.7754 | 89.35078
| 540 | 1.7754 | 1.7757 | 89.36588
| 541 | 1.7757 | 1.7744 | 89.30045
| 542 | 1.7749 | 1.7795 | 89.55712
| 543 | 1.7806 | 1.7779 | 89.4766
| 544 | 1.7769 | 1.7809 | 89.62758
| 545 | 1.7817 | 1.7793 | 89.54706
| 546 | 1.78 | 1.781 | 89.63261
| 547 | 1.7798 | 1.7799 | 89.57725
| 548 | 1.7805 | 1.779 | 89.53196
| 549 | 1.7785 | 1.7801 | 89.58732
| 550 | 1.7802 | 1.7771 | 89.43634
| 551 | 1.7778 | 1.7756 | 89.36085
| 552 | 1.7757 | 1.7766 | 89.41117
| 553 | 1.7771 | 1.7808 | 89.62255
| 554 | 1.779 | 1.7737 | 89.26522
| 555 | 1.7744 | 1.7733 | 89.24509
| 556 | 1.7724 | 1.7651 | 88.83241
| 557 | 1.7622 | 1.7657 | 88.86261
| 558 | 1.7682 | 1.7673 | 88.94313
| 559 | 1.7673 | 1.7673 | 88.94313
| 560 | 1.7671 | 1.7664 | 88.89784
| 561 | 1.7678 | 1.7713 | 89.14444
| 562 | 1.7714 | 1.7722 | 89.18973
| 563 | 1.7712 | 1.7682 | 88.98842
| 564 | 1.7694 | 1.7727 | 89.2149
| 565 | 1.773 | 1.7737 | 89.26522
| 566 | 1.7729 | 1.7688 | 89.01862
| 567 | 1.7697 | 1.7689 | 89.02365
| 568 | 1.7684 | 1.7676 | 88.95823
| 569 | 1.7668 | 1.7699 | 89.07398
| 570 | 1.7701 | 1.7692 | 89.03875
| 571 | 1.7705 | 1.766 | 88.87771
| 572 | 1.7659 | 1.767 | 88.92803
| 573 | 1.7658 | 1.766 | 88.87771
| 574 | 1.7654 | 1.7642 | 88.78712
| 575 | 1.7656 | 1.757 | 88.42476
| 576 | 1.7521 | 1.7559 | 88.3694
| 577 | 1.7585 | 1.7584 | 88.49522
| 578 | 1.7585 | 1.7593 | 88.54051
| 579 | 1.7592 | 1.7573 | 88.43986
| 580 | 1.7571 | 1.7582 | 88.48515
| 581 | 1.758 | 1.7567 | 88.40966
| 582 | 1.7568 | 1.7559 | 88.3694
| 583 | 1.7559 | 1.7556 | 88.3543
| 584 | 1.7557 | 1.7545 | 88.29894
| 585 | 1.7542 | 1.7552 | 88.33417
| 586 | 1.7553 | 1.754 | 88.27378
| 587 | 1.754 | 1.7533 | 88.23855
| 588 | 1.7534 | 1.7543 | 88.28888
| 589 | 1.7543 | 1.7537 | 88.25868
| 590 | 1.7535 | 1.7533 | 88.23855
| 591 | 1.7534 | 1.7526 | 88.20332
| 592 | 1.7526 | 1.7528 | 88.21339
| 593 | 1.7541 | 1.7548 | 88.31404
| 594 | 1.7554 | 1.7569 | 88.41973
| 595 | 1.7578 | 1.7621 | 88.68143
| 596 | 1.7603 | 1.7574 | 88.44489
| 597 | 1.7575 | 1.7531 | 88.22849
| 598 | 1.7529 | 1.7564 | 88.39456
| 599 | 1.7566 | 1.7564 | 88.39456
| 600 | 1.7568 | 1.7577 | 88.45999
| 601 | 1.7571 | 1.7504 | 88.0926
| 602 | 1.7519 | 1.7515 | 88.14796
| 603 | 1.75 | 1.7484 | 87.99195
| 604 | 1.749 | 1.7489 | 88.01711
| 605 | 1.7489 | 1.7517 | 88.15803
| 606 | 1.7518 | 1.7541 | 88.27881
| 607 | 1.7531 | 1.7494 | 88.04227
| 608 | 1.7495 | 1.7503 | 88.08757
| 609 | 1.7504 | 1.7519 | 88.16809
| 610 | 1.7526 | 1.7465 | 87.89633
| 611 | 1.7461 | 1.7451 | 87.82587
| 612 | 1.7445 | 1.7454 | 87.84097
| 613 | 1.7451 | 1.7462 | 87.88123
| 614 | 1.7466 | 1.7481 | 87.97685
| 615 | 1.7485 | 1.748 | 87.97182
| 616 | 1.7484 | 1.7447 | 87.80574
| 617 | 1.7451 | 1.7437 | 87.75541
| 618 | 1.7424 | 1.743 | 87.72018
| 619 | 1.7411 | 1.7352 | 87.32763
| 620 | 1.7351 | 1.735 | 87.31756
| 621 | 1.7359 | 1.7373 | 87.43332
| 622 | 1.7366 | 1.7379 | 87.46351
| 623 | 1.7391 | 1.74 | 87.5692
| 624 | 1.7394 | 1.7365 | 87.39305
| 625 | 1.7366 | 1.7362 | 87.37796
| 626 | 1.7359 | 1.7344 | 87.28737
| 627 | 1.7347 | 1.7347 | 87.30247
| 628 | 1.7349 | 1.7366 | 87.39809
| 629 | 1.7362 | 1.7346 | 87.29743
| 630 | 1.7348 | 1.7324 | 87.18671
| 631 | 1.7325 | 1.7342 | 87.2773
| 632 | 1.7345 | 1.7348 | 87.3075
| 633 | 1.7353 | 1.736 | 87.36789
| 634 | 1.7345 | 1.7302 | 87.07599
| 635 | 1.731 | 1.7312 | 87.12632
| 636 | 1.7312 | 1.731 | 87.11626
| 637 | 1.7308 | 1.732 | 87.16658
| 638 | 1.7319 | 1.7295 | 87.04076
| 639 | 1.7289 | 1.73 | 87.06593
| 640 | 1.7309 | 1.7339 | 87.2622
| 641 | 1.7342 | 1.7326 | 87.19678
| 642 | 1.7311 | 1.7275 | 86.94011
| 643 | 1.7285 | 1.7277 | 86.95018
| 644 | 1.7272 | 1.7286 | 86.99547
| 645 | 1.7287 | 1.7253 | 86.82939
| 646 | 1.7255 | 1.7269 | 86.90991
| 647 | 1.7263 | 1.7252 | 86.82436
| 648 | 1.7253 | 1.7247 | 86.79919
| 649 | 1.7248 | 1.728 | 86.96527
| 650 | 1.7282 | 1.7225 | 86.68848
| 651 | 1.7176 | 1.7216 | 86.64318
| 652 | 1.7254 | 1.7221 | 86.66834
| 653 | 1.7233 | 1.723 | 86.71364
| 654 | 1.7235 | 1.7235 | 86.7388
| 655 | 1.7236 | 1.7229 | 86.70861
| 656 | 1.7234 | 1.7231 | 86.71867
| 657 | 1.7228 | 1.7214 | 86.63312
| 658 | 1.7215 | 1.7232 | 86.7237
| 659 | 1.7229 | 1.7226 | 86.69351
| 660 | 1.7138 | 1.7235 | 86.7388
| 661 | 1.7291 | 1.7275 | 86.94011
| 662 | 1.7295 | 1.729 | 87.0156
| 663 | 1.7297 | 1.7283 | 86.98037
| 664 | 1.7287 | 1.7291 | 87.02063
| 665 | 1.7291 | 1.7281 | 86.97031
| 666 | 1.7284 | 1.7276 | 86.94514
| 667 | 1.7276 | 1.7264 | 86.88475
| 668 | 1.7264 | 1.7265 | 86.88978
| 669 | 1.7269 | 1.7275 | 86.94011
| 670 | 1.7206 | 1.7156 | 86.34122
| 671 | 1.7186 | 1.7167 | 86.39658
| 672 | 1.718 | 1.7181 | 86.46704
| 673 | 1.7183 | 1.7164 | 86.38148
| 674 | 1.7162 | 1.7155 | 86.33619
| 675 | 1.7159 | 1.7161 | 86.36638
| 676 | 1.7159 | 1.7132 | 86.22043
| 677 | 1.7132 | 1.7143 | 86.27579
| 678 | 1.7148 | 1.7149 | 86.30599
| 679 | 1.7147 | 1.7151 | 86.31605
| 680 | 1.7172 | 1.7199 | 86.55762
| 681 | 1.7217 | 1.721 | 86.61298
| 682 | 1.7211 | 1.7215 | 86.63815
| 683 | 1.7215 | 1.7197 | 86.54756
| 684 | 1.7197 | 1.7179 | 86.45697
| 685 | 1.7174 | 1.7171 | 86.41671
| 686 | 1.7174 | 1.7179 | 86.45697
| 687 | 1.7179 | 1.7166 | 86.39155
| 688 | 1.7164 | 1.717 | 86.41168
| 689 | 1.7173 | 1.7179 | 86.45697
| 690 | 1.7155 | 1.7151 | 86.31605
| 691 | 1.7169 | 1.7155 | 86.33619
| 692 | 1.7158 | 1.7136 | 86.24056
| 693 | 1.7132 | 1.7132 | 86.22043
| 694 | 1.7134 | 1.713 | 86.21037
| 695 | 1.7129 | 1.712 | 86.16004
| 696 | 1.7116 | 1.7097 | 86.04429
| 697 | 1.7107 | 1.7184 | 86.48213
| 698 | 1.721 | 1.7211 | 86.61802
| 699 | 1.7202 | 1.7184 | 86.48213
| 700 | 1.7191 | 1.7154 | 86.33115
| 701 | 1.7166 | 1.7139 | 86.25566
| 702 | 1.713 | 1.7095 | 86.03422
| 703 | 1.7096 | 1.7088 | 85.99899
| 704 | 1.7088 | 1.71 | 86.05939
| 705 | 1.7112 | 1.7156 | 86.34122
| 706 | 1.717 | 1.7195 | 86.53749
| 707 | 1.7206 | 1.7058 | 85.84801
| 708 | 1.7014 | 1.704 | 85.75742
| 709 | 1.7042 | 1.7027 | 85.692
| 710 | 1.7055 | 1.7001 | 85.56115
| 711 | 1.7016 | 1.7006 | 85.58631
| 712 | 1.7006 | 1.7008 | 85.59638
| 713 | 1.7003 | 1.6993 | 85.52089
| 714 | 1.6986 | 1.6981 | 85.46049
| 715 | 1.6992 | 1.6987 | 85.49069
| 716 | 1.6986 | 1.6989 | 85.50075
| 717 | 1.6986 | 1.6986 | 85.48566
| 718 | 1.6983 | 1.698 | 85.45546
| 719 | 1.6983 | 1.696 | 85.35481
| 720 | 1.6891 | 1.6967 | 85.39004
| 721 | 1.7012 | 1.6974 | 85.42526
| 722 | 1.6995 | 1.6987 | 85.49069
| 723 | 1.6988 | 1.6991 | 85.51082
| 724 | 1.7 | 1.6985 | 85.48062
| 725 | 1.698 | 1.696 | 85.35481
| 726 | 1.6962 | 1.6961 | 85.35984
| 727 | 1.6963 | 1.6971 | 85.41017
| 728 | 1.6973 | 1.6925 | 85.17866
| 729 | 1.6931 | 1.6965 | 85.37997
| 730 | 1.6829 | 1.6901 | 85.05788
| 731 | 1.6976 | 1.6944 | 85.27428
| 732 | 1.6967 | 1.6937 | 85.23905
| 733 | 1.6955 | 1.702 | 85.65677
| 734 | 1.7063 | 1.7021 | 85.6618
| 735 | 1.7034 | 1.7028 | 85.69703
| 736 | 1.7003 | 1.6974 | 85.42526
| 737 | 1.6968 | 1.7078 | 85.94867
| 738 | 1.7102 | 1.6873 | 84.91696
| 739 | 1.684 | 1.6934 | 85.22396
| 740 | 1.6935 | 1.6894 | 85.02265
| 741 | 1.6905 | 1.6909 | 85.09814
| 742 | 1.6917 | 1.6899 | 85.04781
| 743 | 1.69 | 1.6925 | 85.17866
| 744 | 1.6954 | 1.699 | 85.50579
| 745 | 1.6998 | 1.6978 | 85.4454
| 746 | 1.6972 | 1.7011 | 85.61147
| 747 | 1.7016 | 1.6968 | 85.39507
| 748 | 1.6889 | 1.683 | 84.70055
| 749 | 1.6863 | 1.685 | 84.80121
| 750 | 1.6876 | 1.6848 | 84.79114
| 751 | 1.6854 | 1.6864 | 84.87167
| 752 | 1.6862 | 1.6828 | 84.69049
| 753 | 1.6832 | 1.6827 | 84.68546
| 754 | 1.6824 | 1.6839 | 84.74585
| 755 | 1.6838 | 1.6828 | 84.69049
| 756 | 1.683 | 1.6838 | 84.74082
| 757 | 1.6842 | 1.683 | 84.70055
| 758 | 1.6827 | 1.6821 | 84.65526
| 759 | 1.6824 | 1.6805 | 84.57474
| 760 | 1.6699 | 1.6629 | 83.68898
| 761 | 1.6681 | 1.6636 | 83.72421
| 762 | 1.6653 | 1.6646 | 83.77453
| 763 | 1.666 | 1.6652 | 83.80473
| 764 | 1.6655 | 1.6645 | 83.7695
| 765 | 1.6648 | 1.6652 | 83.80473
| 766 | 1.6657 | 1.6643 | 83.75944
| 767 | 1.6639 | 1.6622 | 83.65375
| 768 | 1.6622 | 1.6622 | 83.65375
| 769 | 1.6621 | 1.662 | 83.64368
| 770 | 1.6654 | 1.6589 | 83.48767
| 771 | 1.66 | 1.6593 | 83.5078
| 772 | 1.6591 | 1.6574 | 83.41218
| 773 | 1.6575 | 1.6566 | 83.37192
| 774 | 1.6568 | 1.6566 | 83.37192
| 775 | 1.657 | 1.6572 | 83.40211
| 776 | 1.6575 | 1.6574 | 83.41218
| 777 | 1.657 | 1.6553 | 83.30649
| 778 | 1.6554 | 1.6544 | 83.2612
| 779 | 1.6543 | 1.6528 | 83.18067
| 780 | 1.6162 | 1.6494 | 83.00956
| 781 | 1.6548 | 1.652 | 83.14041
| 782 | 1.6542 | 1.6537 | 83.22597
| 783 | 1.6537 | 1.6537 | 83.22597
| 784 | 1.655 | 1.6541 | 83.2461
| 785 | 1.6541 | 1.6533 | 83.20584
| 786 | 1.6547 | 1.6542 | 83.25113
| 787 | 1.6539 | 1.6534 | 83.21087
| 788 | 1.6557 | 1.6764 | 84.36839
| 789 | 1.676 | 1.6742 | 84.25767
| 790 | 1.6731 | 1.6626 | 83.67388
| 791 | 1.663 | 1.6601 | 83.54806
| 792 | 1.6626 | 1.6696 | 84.02617
| 793 | 1.6688 | 1.6635 | 83.71917
| 794 | 1.6641 | 1.6621 | 83.64872
| 795 | 1.6608 | 1.6686 | 83.97584
| 796 | 1.67 | 1.6665 | 83.87016
| 797 | 1.6664 | 1.6671 | 83.90035
| 798 | 1.6672 | 1.6653 | 83.80976
| 799 | 1.6654 | 1.6629 | 83.68898
| 800 | 1.6616 | 1.6539 | 83.23603
| 801 | 1.654 | 1.6503 | 83.05486
| 802 | 1.6498 | 1.6467 | 82.87368
| 803 | 1.646 | 1.6433 | 82.70257
| 804 | 1.6429 | 1.6445 | 82.76296
| 805 | 1.6454 | 1.6518 | 83.13035
| 806 | 1.6541 | 1.6582 | 83.45244
| 807 | 1.6593 | 1.6641 | 83.74937
| 808 | 1.664 | 1.6586 | 83.47257
| 809 | 1.6584 | 1.6545 | 83.26623
| 810 | 1.6533 | 1.6515 | 83.11525
| 811 | 1.6521 | 1.654 | 83.24107
| 812 | 1.6536 | 1.6454 | 82.80825
| 813 | 1.6451 | 1.6427 | 82.67237
| 814 | 1.6423 | 1.6432 | 82.69753
| 815 | 1.6439 | 1.6484 | 82.95924
| 816 | 1.6505 | 1.6588 | 83.48264
| 817 | 1.66 | 1.6611 | 83.59839
| 818 | 1.6605 | 1.6567 | 83.37695
| 819 | 1.6566 | 1.6555 | 83.31656
| 820 | 1.653 | 1.6518 | 83.13035
| 821 | 1.6535 | 1.6552 | 83.30146
| 822 | 1.6558 | 1.654 | 83.24107
| 823 | 1.6538 | 1.6525 | 83.16558
| 824 | 1.6527 | 1.6517 | 83.12531
| 825 | 1.6515 | 1.6494 | 83.00956
| 826 | 1.6497 | 1.6521 | 83.14545
| 827 | 1.6524 | 1.6517 | 83.12531
| 828 | 1.6518 | 1.6502 | 83.04982
| 829 | 1.6502 | 1.6491 | 82.99446
| 830 | 1.6441 | 1.6462 | 82.84852
| 831 | 1.6505 | 1.6459 | 82.83342
| 832 | 1.6473 | 1.6477 | 82.92401
| 833 | 1.648 | 1.647 | 82.88878
| 834 | 1.6474 | 1.6465 | 82.86361
| 835 | 1.6462 | 1.6424 | 82.65727
| 836 | 1.6419 | 1.6412 | 82.59688
| 837 | 1.6414 | 1.6405 | 82.56165
| 838 | 1.6403 | 1.6379 | 82.4308
| 839 | 1.6379 | 1.6401 | 82.54152
| 840 | 1.6384 | 1.6476 | 82.91897
| 841 | 1.6501 | 1.6465 | 82.86361
| 842 | 1.6477 | 1.6443 | 82.75289
| 843 | 1.6436 | 1.6446 | 82.76799
| 844 | 1.6448 | 1.6441 | 82.74283
| 845 | 1.644 | 1.641 | 82.58681
| 846 | 1.6405 | 1.6412 | 82.59688
| 847 | 1.6422 | 1.6455 | 82.81329
| 848 | 1.6461 | 1.6469 | 82.88374
| 849 | 1.6468 | 1.646 | 82.83845
| 850 | 1.6443 | 1.6416 | 82.61701
| 851 | 1.6434 | 1.6431 | 82.6925
| 852 | 1.6434 | 1.6385 | 82.461
| 853 | 1.639 | 1.6406 | 82.56668
| 854 | 1.6406 | 1.6401 | 82.54152
| 855 | 1.64 | 1.6363 | 82.35028
| 856 | 1.6361 | 1.6369 | 82.38047
| 857 | 1.637 | 1.6474 | 82.90891
| 858 | 1.6475 | 1.6401 | 82.54152
| 859 | 1.6402 | 1.6387 | 82.47106