## Cycle
| 循环号 | 充电容量(Ah) | 放电容量(Ah) | SOH(%)
CCCV 2.0A 1-2000 | 1 | 0.912 | 1.9845 | 100
| 2 | 1.9808 | 1.9839 | 99.96977
| 3 | 1.9858 | 1.9863 | 100.0907
| 4 | 1.9879 | 1.9893 | 100.2419
| 5 | 1.9888 | 1.9825 | 99.89922
| 6 | 1.9833 | 1.9836 | 99.95465
| 7 | 1.9846 | 1.985 | 100.0252
| 8 | 1.9862 | 1.9892 | 100.2368
| 9 | 1.9907 | 1.991 | 100.3275
| 10 | 1.9919 | 1.9931 | 100.4334
| 11 | 1.9942 | 1.9929 | 100.4233
| 12 | 1.9934 | 1.9924 | 100.3981
| 13 | 1.9931 | 1.9929 | 100.4233
| 14 | 1.993 | 1.9926 | 100.4082
| 15 | 1.9938 | 1.9943 | 100.4938
| 16 | 1.9948 | 1.9943 | 100.4938
| 17 | 1.9952 | 1.9945 | 100.5039
| 18 | 1.995 | 1.9954 | 100.5493
| 19 | 1.996 | 1.9959 | 100.5745
| 20 | 1.9967 | 1.9985 | 100.7055
| 21 | 1.9989 | 1.9978 | 100.6702
| 22 | 1.9983 | 2.0027 | 100.9171
| 23 | 2.0037 | 2.0031 | 100.9373
| 24 | 2.0038 | 2.0039 | 100.9776
| 25 | 2.0045 | 2.0045 | 101.0078
| 26 | 2.0049 | 2.0044 | 101.0028
| 27 | 2.0048 | 2.0039 | 100.9776
| 28 | 2.0041 | 2.0033 | 100.9473
| 29 | 2.0039 | 2.0008 | 100.8214
| 30 | 2.001 | 2.0013 | 100.8466
| 31 | 2.0015 | 2.0007 | 100.8163
| 32 | 2.0013 | 2.0001 | 100.7861
| 33 | 2.0005 | 1.9999 | 100.776
| 34 | 2 | 1.9991 | 100.7357
| 35 | 1.9995 | 2 | 100.7811
| 36 | 2.0004 | 1.999 | 100.7307
| 37 | 1.9993 | 1.9992 | 100.7407
| 38 | 1.9998 | 2.0016 | 100.8617
| 39 | 2.0018 | 1.9998 | 100.771
| 40 | 2 | 2.0003 | 100.7962
| 41 | 2.0003 | 2.0008 | 100.8214
| 42 | 2.0015 | 2.0007 | 100.8163
| 43 | 2.0012 | 2.0004 | 100.8012
| 44 | 2.0004 | 1.9976 | 100.6601
| 45 | 1.998 | 1.9984 | 100.7004
| 46 | 1.9987 | 2.0002 | 100.7911
| 47 | 2.0003 | 1.9995 | 100.7559
| 48 | 2.0003 | 1.9998 | 100.771
| 49 | 2.0001 | 1.9993 | 100.7458
| 50 | 1.9997 | 2.0004 | 100.8012
| 51 | 2.0008 | 1.9999 | 100.776
| 52 | 2.0002 | 1.999 | 100.7307
| 53 | 1.999 | 1.9989 | 100.7256
| 54 | 1.9997 | 1.9996 | 100.7609
| 55 | 1.9994 | 1.9991 | 100.7357
| 56 | 1.9993 | 1.9997 | 100.7659
| 57 | 2.0001 | 1.9995 | 100.7559
| 58 | 2.0036 | 2.01 | 101.285
| 59 | 2.0063 | 2.005 | 101.033
| 60 | 2.005 | 2.0035 | 100.9574
| 61 | 2.0038 | 2.0044 | 101.0028
| 62 | 2.0043 | 2.0034 | 100.9524
| 63 | 2.0037 | 2.005 | 101.033
| 64 | 2.0054 | 2.0023 | 100.897
| 65 | 2.0023 | 2.0027 | 100.9171
| 66 | 2.0024 | 2.0023 | 100.897
| 67 | 2.0032 | 2.0024 | 100.902
| 68 | 2.0026 | 2.0037 | 100.9675
| 69 | 2.0041 | 1.9974 | 100.65
| 70 | 1.9969 | 1.998 | 100.6803
| 71 | 1.999 | 2.0015 | 100.8566
| 72 | 2.0017 | 2.0008 | 100.8214
| 73 | 2.001 | 2.0007 | 100.8163
| 74 | 2.001 | 2.0024 | 100.902
| 75 | 2.0032 | 2.0004 | 100.8012
| 76 | 2.0007 | 2.0006 | 100.8113
| 77 | 2.0011 | 2.0005 | 100.8062
| 78 | 2.0005 | 2.0001 | 100.7861
| 79 | 1.9999 | 2.001 | 100.8314
| 80 | 2.0013 | 1.9946 | 100.5089
| 81 | 1.9924 | 1.991 | 100.3275
| 82 | 1.9921 | 1.9914 | 100.3477
| 83 | 1.9915 | 1.9908 | 100.3175
| 84 | 1.9912 | 1.9922 | 100.388
| 85 | 1.9925 | 1.9933 | 100.4434
| 86 | 1.9937 | 1.993 | 100.4283
| 87 | 1.9932 | 1.9983 | 100.6954
| 88 | 1.9993 | 1.9995 | 100.7559
| 89 | 2.0003 | 2.0007 | 100.8163
| 90 | 2.0005 | 1.9991 | 100.7357
| 91 | 1.9995 | 1.999 | 100.7307
| 92 | 2.0015 | 2.0183 | 101.7032
| 93 | 2.0213 | 2.0268 | 102.1315
| 94 | 2.0275 | 2.0285 | 102.2172
| 95 | 2.029 | 2.0298 | 102.2827
| 96 | 2.0298 | 2.0261 | 102.0962
| 97 | 2.0252 | 2.0218 | 101.8796
| 98 | 2.0219 | 2.0197 | 101.7737
| 99 | 2.0197 | 2.0188 | 101.7284
| 100 | 2.0201 | 2.027 | 102.1416
| 101 | 2.0269 | 2.0206 | 101.8191
| 102 | 2.021 | 2.027 | 102.1416
| 103 | 2.0285 | 2.0317 | 102.3784
| 104 | 2.0321 | 2.027 | 102.1416
| 105 | 2.025 | 2.0168 | 101.6276
| 106 | 2.0162 | 2.0138 | 101.4764
| 107 | 2.0143 | 2.0165 | 101.6125
| 108 | 2.0168 | 2.0155 | 101.5621
| 109 | 2.0156 | 2.0149 | 101.5319
| 110 | 2.015 | 2.0156 | 101.5671
| 111 | 2.0157 | 2.0147 | 101.5218
| 112 | 2.0149 | 2.013 | 101.4361
| 113 | 2.0132 | 2.011 | 101.3353
| 114 | 2.0104 | 2.0084 | 101.2043
| 115 | 2.0083 | 2.0103 | 101.3001
| 116 | 2.0111 | 2.0119 | 101.3807
| 117 | 2.0121 | 2.0113 | 101.3505
| 118 | 2.0123 | 2.0145 | 101.5117
| 119 | 2.0147 | 2.0123 | 101.4009
| 120 | 2.0121 | 2.0185 | 101.7133
| 121 | 2.0205 | 2.0241 | 101.9955
| 122 | 2.0253 | 2.0281 | 102.197
| 123 | 2.0288 | 2.0295 | 102.2676
| 124 | 2.0289 | 2.0189 | 101.7334
| 125 | 2.0172 | 2.0128 | 101.4261
| 126 | 2.013 | 2.0145 | 101.5117
| 127 | 2.0146 | 2.0146 | 101.5168
| 128 | 2.0149 | 2.0135 | 101.4613
| 129 | 2.0132 | 2.0124 | 101.4059
| 130 | 2.0128 | 2.0136 | 101.4664
| 131 | 2.0143 | 2.0152 | 101.547
| 132 | 2.0154 | 2.0143 | 101.5016
| 133 | 2.0143 | 2.0118 | 101.3757
| 134 | 2.0116 | 2.0104 | 101.3051
| 135 | 2.0105 | 2.01 | 101.285
| 136 | 2.0099 | 2.0085 | 101.2094
| 137 | 2.0085 | 2.0075 | 101.159
| 138 | 2.0077 | 2.0094 | 101.2547
| 139 | 2.0102 | 2.0114 | 101.3555
| 140 | 2.0116 | 2.0109 | 101.3303
| 141 | 2.0109 | 2.0085 | 101.2094
| 142 | 2.0082 | 2.0063 | 101.0985
| 143 | 2.0059 | 2.0041 | 100.9877
| 144 | 2.0038 | 2.0018 | 100.8718
| 145 | 2.002 | 2.0025 | 100.907
| 146 | 2.0036 | 2.0054 | 101.0532
| 147 | 2.0056 | 2.0062 | 101.0935
| 148 | 2.0065 | 2.0068 | 101.1237
| 149 | 2.0068 | 2.0058 | 101.0733
| 150 | 2.0065 | 2.0069 | 101.1287
| 151 | 2.0067 | 2.0052 | 101.0431
| 152 | 2.0053 | 2.004 | 100.9826
| 153 | 2.0039 | 2.0018 | 100.8718
| 154 | 2.0015 | 2.0009 | 100.8264
| 155 | 2.0012 | 2.0014 | 100.8516
| 156 | 2.0017 | 2.003 | 100.9322
| 157 | 2.0035 | 2.0039 | 100.9776
| 158 | 2.0041 | 2.003 | 100.9322
| 159 | 2.0031 | 2.0033 | 100.9473
| 160 | 2.0033 | 2.0014 | 100.8516
| 161 | 2.0012 | 2.0003 | 100.7962
| 162 | 2.0004 | 1.9998 | 100.771
| 163 | 1.9998 | 1.9979 | 100.6752
| 164 | 1.9977 | 1.9963 | 100.5946
| 165 | 1.9964 | 1.9971 | 100.6349
| 166 | 1.9974 | 2.0012 | 100.8415
| 167 | 2.0029 | 2.007 | 101.1338
| 168 | 2.0083 | 2.0113 | 101.3505
| 169 | 2.0115 | 2.0101 | 101.29
| 170 | 2.01 | 2.0077 | 101.1691
| 171 | 2.0073 | 2.0059 | 101.0784
| 172 | 2.0058 | 2.0054 | 101.0532
| 173 | 2.0054 | 2.0042 | 100.9927
| 174 | 2.0043 | 2.0041 | 100.9877
| 175 | 2.0043 | 2.0042 | 100.9927
| 176 | 2.0047 | 2.0061 | 101.0884
| 177 | 2.0068 | 2.0087 | 101.2195
| 178 | 2.0089 | 2.0099 | 101.2799
| 179 | 2.0103 | 2.0102 | 101.295
| 180 | 2.0103 | 2.009 | 101.2346
| 181 | 2.0091 | 2.0073 | 101.1489
| 182 | 2.0073 | 2.0061 | 101.0884
| 183 | 2.006 | 2.0016 | 100.8617
| 184 | 2.0016 | 2.0048 | 101.0229
| 185 | 2.0051 | 2.0032 | 100.9423
| 186 | 2.0014 | 1.9972 | 100.64
| 187 | 1.9987 | 1.9988 | 100.7206
| 188 | 1.9979 | 1.9945 | 100.5039
| 189 | 1.9943 | 1.9963 | 100.5946
| 190 | 1.9971 | 1.9967 | 100.6148
| 191 | 1.9968 | 1.9961 | 100.5845
| 192 | 1.9963 | 1.996 | 100.5795
| 193 | 1.9961 | 1.9959 | 100.5745
| 194 | 1.9974 | 2.0018 | 100.8718
| 195 | 2.0011 | 1.9972 | 100.64
| 196 | 1.9971 | 1.9605 | 98.79063
| 197 | 1.9515 | 1.9501 | 98.26657
| 198 | 1.9507 | 1.949 | 98.21114
| 199 | 1.9489 | 1.9497 | 98.24641
| 200 | 1.9499 | 1.9482 | 98.17082
| 201 | 1.948 | 1.9482 | 98.17082
| 202 | 1.9482 | 1.9486 | 98.19098
| 203 | 1.9485 | 1.9481 | 98.16578
| 204 | 1.9485 | 1.9484 | 98.1809
| 205 | 1.9484 | 1.9467 | 98.09524
| 206 | 1.9474 | 1.9484 | 98.1809
| 207 | 1.948 | 1.9468 | 98.10028
| 208 | 1.9469 | 1.9467 | 98.09524
| 209 | 1.9466 | 1.9461 | 98.065
| 210 | 1.9462 | 1.9451 | 98.01461
| 211 | 1.9452 | 1.9449 | 98.00454
| 212 | 1.9448 | 1.9427 | 97.89368
| 213 | 1.9423 | 1.9434 | 97.92895
| 214 | 1.9441 | 1.9434 | 97.92895
| 215 | 1.9436 | 1.9439 | 97.95414
| 216 | 1.9444 | 1.9468 | 98.10028
| 217 | 1.9469 | 1.9432 | 97.91887
| 218 | 1.9425 | 1.94 | 97.75762
| 219 | 1.9396 | 1.9388 | 97.69715
| 220 | 1.9391 | 1.9387 | 97.69211
| 221 | 1.9385 | 1.937 | 97.60645
| 222 | 1.9368 | 1.9368 | 97.59637
| 223 | 1.9372 | 1.9376 | 97.63668
| 224 | 1.938 | 1.938 | 97.65684
| 225 | 1.9383 | 1.9383 | 97.67196
| 226 | 1.9382 | 1.9377 | 97.64172
| 227 | 1.938 | 1.9367 | 97.59133
| 228 | 1.9367 | 1.9365 | 97.58125
| 229 | 1.9364 | 1.9366 | 97.58629
| 230 | 1.9364 | 1.9346 | 97.48551
| 231 | 1.9346 | 1.9341 | 97.46032
| 232 | 1.934 | 1.9334 | 97.42504
| 233 | 1.9336 | 1.9341 | 97.46032
| 234 | 1.9344 | 1.9347 | 97.49055
| 235 | 1.935 | 1.9331 | 97.40993
| 236 | 1.9327 | 1.9324 | 97.37465
| 237 | 1.9326 | 1.9328 | 97.39481
| 238 | 1.9327 | 1.931 | 97.30411
| 239 | 1.9311 | 1.9304 | 97.27387
| 240 | 1.9303 | 1.9297 | 97.2386
| 241 | 1.9297 | 1.9291 | 97.20836
| 242 | 1.9291 | 1.9286 | 97.18317
| 243 | 1.9301 | 1.9352 | 97.51575
| 244 | 1.9345 | 1.9358 | 97.54598
| 245 | 1.9379 | 1.9403 | 97.77274
| 246 | 1.9404 | 1.9393 | 97.72235
| 247 | 1.9372 | 1.9371 | 97.61149
| 248 | 1.9385 | 1.9392 | 97.71731
| 249 | 1.9389 | 1.9394 | 97.72739
| 250 | 1.9408 | 1.9368 | 97.59637
| 251 | 1.9363 | 1.9341 | 97.46032
| 252 | 1.9339 | 1.9321 | 97.35954
| 253 | 1.9319 | 1.9302 | 97.26379
| 254 | 1.9303 | 1.93 | 97.25372
| 255 | 1.9297 | 1.9286 | 97.18317
| 256 | 1.9292 | 1.9296 | 97.23356
| 257 | 1.9295 | 1.9316 | 97.33434
| 258 | 1.9309 | 1.929 | 97.20333
| 259 | 1.9303 | 1.9279 | 97.1479
| 260 | 1.9269 | 1.928 | 97.15294
| 261 | 1.9278 | 1.9235 | 96.92618
| 262 | 1.9235 | 1.9277 | 97.13782
| 263 | 1.9288 | 1.9232 | 96.91106
| 264 | 1.9229 | 1.9265 | 97.07735
| 265 | 1.9261 | 1.9255 | 97.02696
| 266 | 1.9262 | 1.9241 | 96.95641
| 267 | 1.9238 | 1.924 | 96.95137
| 268 | 1.9244 | 1.9255 | 97.02696
| 269 | 1.925 | 1.9234 | 96.92114
| 270 | 1.9233 | 1.9214 | 96.82036
| 271 | 1.922 | 1.9222 | 96.86067
| 272 | 1.9219 | 1.9224 | 96.87075
| 273 | 1.9233 | 1.9219 | 96.84555
| 274 | 1.9217 | 1.9212 | 96.81028
| 275 | 1.9203 | 1.9193 | 96.71454
| 276 | 1.9202 | 1.9232 | 96.91106
| 277 | 1.9235 | 1.9233 | 96.9161
| 278 | 1.9224 | 1.9217 | 96.83547
| 279 | 1.9215 | 1.9203 | 96.76493
| 280 | 1.9204 | 1.9191 | 96.70446
| 281 | 1.92 | 1.9218 | 96.84051
| 282 | 1.9214 | 1.9205 | 96.77501
| 283 | 1.9211 | 1.9182 | 96.65911
| 284 | 1.9182 | 1.9195 | 96.72462
| 285 | 1.9188 | 1.9182 | 96.65911
| 286 | 1.9183 | 1.915 | 96.49786
| 287 | 1.9153 | 1.9169 | 96.5936
| 288 | 1.9162 | 1.9147 | 96.48274
| 289 | 1.9149 | 1.9149 | 96.49282
| 290 | 1.9153 | 1.9132 | 96.40716
| 291 | 1.9135 | 1.9162 | 96.55833
| 292 | 1.9155 | 1.912 | 96.34669
| 293 | 1.9121 | 1.9121 | 96.35173
| 294 | 1.9127 | 1.9132 | 96.40716
| 295 | 1.9131 | 1.9133 | 96.41219
| 296 | 1.9131 | 1.9112 | 96.30637
| 297 | 1.9121 | 1.9142 | 96.45755
| 298 | 1.9137 | 1.9122 | 96.35676
| 299 | 1.9121 | 1.9132 | 96.40716
| 300 | 1.9132 | 1.9133 | 96.41219
| 301 | 1.9133 | 1.9126 | 96.37692
| 302 | 1.9128 | 1.9126 | 96.37692
| 303 | 1.9128 | 1.9121 | 96.35173
| 304 | 1.912 | 1.9124 | 96.36684
| 305 | 1.9129 | 1.9115 | 96.32149
| 306 | 1.9111 | 1.9098 | 96.23583
| 307 | 1.9097 | 1.909 | 96.19552
| 308 | 1.9094 | 1.9102 | 96.25598
| 309 | 1.9107 | 1.9075 | 96.11993
| 310 | 1.9074 | 1.9061 | 96.04938
| 311 | 1.9059 | 1.9086 | 96.17536
| 312 | 1.909 | 1.9084 | 96.16528
| 313 | 1.9082 | 1.9056 | 96.02419
| 314 | 1.9053 | 1.9071 | 96.09977
| 315 | 1.9071 | 1.9048 | 95.98388
| 316 | 1.9048 | 1.9049 | 95.98891
| 317 | 1.9048 | 1.9044 | 95.96372
| 318 | 1.9046 | 1.9049 | 95.98891
| 319 | 1.9054 | 1.9037 | 95.92845
| 320 | 1.9034 | 1.9047 | 95.97884
| 321 | 1.9053 | 1.9022 | 95.85286
| 322 | 1.9019 | 1.9018 | 95.8327
| 323 | 1.9015 | 1.9018 | 95.8327
| 324 | 1.9019 | 1.9019 | 95.83774
| 325 | 1.9021 | 1.903 | 95.89317
| 326 | 1.9029 | 1.9001 | 95.74704
| 327 | 1.9004 | 1.9006 | 95.77223
| 328 | 1.8983 | 1.8919 | 95.33384
| 329 | 1.893 | 1.8922 | 95.34895
| 330 | 1.8922 | 1.8936 | 95.4195
| 331 | 1.8937 | 1.8931 | 95.39431
| 332 | 1.8931 | 1.8933 | 95.40438
| 333 | 1.8932 | 1.8927 | 95.37415
| 334 | 1.8929 | 1.8921 | 95.34392
| 335 | 1.8922 | 1.8922 | 95.34895
| 336 | 1.892 | 1.8913 | 95.3036
| 337 | 1.8917 | 1.892 | 95.33888
| 338 | 1.8919 | 1.8902 | 95.24817
| 339 | 1.8901 | 1.8891 | 95.19274
| 340 | 1.8891 | 1.8893 | 95.20282
| 341 | 1.8893 | 1.888 | 95.13731
| 342 | 1.8881 | 1.8879 | 95.13228
| 343 | 1.8879 | 1.8872 | 95.097
| 344 | 1.8873 | 1.8865 | 95.06173
| 345 | 1.8865 | 1.8866 | 95.06677
| 346 | 1.8864 | 1.886 | 95.03653
| 347 | 1.8861 | 1.8863 | 95.05165
| 348 | 1.8864 | 1.8851 | 94.99118
| 349 | 1.885 | 1.8844 | 94.95591
| 350 | 1.8845 | 1.8837 | 94.92063
| 351 | 1.8836 | 1.8832 | 94.89544
| 352 | 1.8832 | 1.8828 | 94.87528
| 353 | 1.8828 | 1.8818 | 94.82489
| 354 | 1.8818 | 1.8818 | 94.82489
| 355 | 1.8819 | 1.882 | 94.83497
| 356 | 1.8823 | 1.8821 | 94.84001
| 357 | 1.8823 | 1.8821 | 94.84001
| 358 | 1.8818 | 1.8801 | 94.73923
| 359 | 1.8802 | 1.8798 | 94.72411
| 360 | 1.8795 | 1.8797 | 94.71907
| 361 | 1.8801 | 1.8786 | 94.66364
| 362 | 1.8784 | 1.8783 | 94.64853
| 363 | 1.8785 | 1.8784 | 94.65357
| 364 | 1.8783 | 1.877 | 94.58302
| 365 | 1.8776 | 1.8785 | 94.6586
| 366 | 1.8784 | 1.8789 | 94.67876
| 367 | 1.8792 | 1.8769 | 94.57798
| 368 | 1.8762 | 1.8759 | 94.52759
| 369 | 1.8763 | 1.8753 | 94.49735
| 370 | 1.8752 | 1.8755 | 94.50743
| 371 | 1.8756 | 1.8739 | 94.42681
| 372 | 1.8741 | 1.874 | 94.43185
| 373 | 1.8737 | 1.8732 | 94.39153
| 374 | 1.873 | 1.8725 | 94.35626
| 375 | 1.873 | 1.8728 | 94.37138
| 376 | 1.8728 | 1.8725 | 94.35626
| 377 | 1.8725 | 1.8723 | 94.34618
| 378 | 1.8719 | 1.87 | 94.23028
| 379 | 1.8704 | 1.8718 | 94.32099
| 380 | 1.8718 | 1.8708 | 94.2706
| 381 | 1.8708 | 1.8698 | 94.22021
| 382 | 1.8698 | 1.8694 | 94.20005
| 383 | 1.8696 | 1.8669 | 94.07407
| 384 | 1.867 | 1.8688 | 94.16982
| 385 | 1.8684 | 1.866 | 94.02872
| 386 | 1.8662 | 1.8681 | 94.13454
| 387 | 1.8681 | 1.8682 | 94.13958
| 388 | 1.8681 | 1.8659 | 94.02368
| 389 | 1.8659 | 1.8663 | 94.04384
| 390 | 1.8668 | 1.8662 | 94.0388
| 391 | 1.8658 | 1.8645 | 93.95314
| 392 | 1.8647 | 1.8653 | 93.99345
| 393 | 1.8652 | 1.8644 | 93.9481
| 394 | 1.8643 | 1.8642 | 93.93802
| 395 | 1.8646 | 1.8628 | 93.86747
| 396 | 1.8626 | 1.8634 | 93.89771
| 397 | 1.8635 | 1.8624 | 93.84732
| 398 | 1.8625 | 1.8614 | 93.79693
| 399 | 1.8615 | 1.8613 | 93.79189
| 400 | 1.8611 | 1.8609 | 93.77173
| 401 | 1.8609 | 1.8612 | 93.78685
| 402 | 1.8612 | 1.8603 | 93.7415
| 403 | 1.8604 | 1.8596 | 93.70622
| 404 | 1.8597 | 1.8593 | 93.69111
| 405 | 1.8592 | 1.8592 | 93.68607
| 406 | 1.859 | 1.858 | 93.6256
| 407 | 1.8581 | 1.8586 | 93.65583
| 408 | 1.8585 | 1.8556 | 93.50466
| 409 | 1.8552 | 1.8538 | 93.41396
| 410 | 1.8535 | 1.8522 | 93.33333
| 411 | 1.8521 | 1.85 | 93.22247
| 412 | 1.8497 | 1.8507 | 93.25775
| 413 | 1.8519 | 1.8496 | 93.20232
| 414 | 1.8492 | 1.8488 | 93.16201
| 415 | 1.8485 | 1.8476 | 93.10154
| 416 | 1.8478 | 1.8487 | 93.15697
| 417 | 1.8487 | 1.8479 | 93.11665
| 418 | 1.8483 | 1.848 | 93.12169
| 419 | 1.8478 | 1.8469 | 93.06626
| 420 | 1.847 | 1.8471 | 93.07634
| 421 | 1.8469 | 1.8455 | 92.99572
| 422 | 1.8455 | 1.8445 | 92.94533
| 423 | 1.8446 | 1.8463 | 93.03603
| 424 | 1.8462 | 1.8497 | 93.20736
| 425 | 1.8512 | 1.8514 | 93.29302
| 426 | 1.8516 | 1.849 | 93.17208
| 427 | 1.848 | 1.8507 | 93.25775
| 428 | 1.8514 | 1.8469 | 93.06626
| 429 | 1.8465 | 1.85 | 93.22247
| 430 | 1.851 | 1.8462 | 93.03099
| 431 | 1.8459 | 1.8436 | 92.89997
| 432 | 1.844 | 1.8509 | 93.26783
| 433 | 1.8511 | 1.8439 | 92.91509
| 434 | 1.8443 | 1.8474 | 93.09146
| 435 | 1.8475 | 1.843 | 92.86974
| 436 | 1.8427 | 1.8463 | 93.03603
| 437 | 1.8468 | 1.8442 | 92.93021
| 438 | 1.844 | 1.8417 | 92.80423
| 439 | 1.8422 | 1.8438 | 92.91005
| 440 | 1.8423 | 1.8454 | 92.99068
| 441 | 1.8456 | 1.8422 | 92.82943
| 442 | 1.8434 | 1.8446 | 92.95037
| 443 | 1.8433 | 1.8391 | 92.67322
| 444 | 1.8397 | 1.8443 | 92.93525
| 445 | 1.8441 | 1.8406 | 92.7488
| 446 | 1.8407 | 1.8414 | 92.78912
| 447 | 1.8412 | 1.8419 | 92.81431
| 448 | 1.8425 | 1.8413 | 92.78408
| 449 | 1.841 | 1.839 | 92.66818
| 450 | 1.8394 | 1.8387 | 92.65306
| 451 | 1.8386 | 1.84 | 92.71857
| 452 | 1.8409 | 1.8419 | 92.81431
| 453 | 1.8421 | 1.8415 | 92.79415
| 454 | 1.8409 | 1.8405 | 92.74376
| 455 | 1.8411 | 1.8414 | 92.78912
| 456 | 1.8417 | 1.8411 | 92.774
| 457 | 1.8414 | 1.8364 | 92.53716
| 458 | 1.8363 | 1.8362 | 92.52708
| 459 | 1.8358 | 1.838 | 92.61779
| 460 | 1.8373 | 1.8348 | 92.45654
| 461 | 1.8357 | 1.8394 | 92.68833
| 462 | 1.8397 | 1.8359 | 92.51197
| 463 | 1.8355 | 1.8369 | 92.56236
| 464 | 1.8378 | 1.839 | 92.66818
| 465 | 1.8379 | 1.8365 | 92.5422
| 466 | 1.8372 | 1.837 | 92.5674
| 467 | 1.8372 | 1.8354 | 92.48677
| 468 | 1.8353 | 1.8321 | 92.32048
| 469 | 1.8313 | 1.8328 | 92.35576
| 470 | 1.833 | 1.8333 | 92.38095
| 471 | 1.8338 | 1.8347 | 92.4515
| 472 | 1.8337 | 1.8324 | 92.3356
| 473 | 1.8323 | 1.83 | 92.21466
| 474 | 1.8312 | 1.8269 | 92.05845
| 475 | 1.8271 | 1.8324 | 92.3356
| 476 | 1.8323 | 1.8286 | 92.14412
| 477 | 1.8286 | 1.8231 | 91.86697
| 478 | 1.8186 | 1.8181 | 91.61502
| 479 | 1.8206 | 1.821 | 91.76115
| 480 | 1.821 | 1.8211 | 91.76619
| 481 | 1.8213 | 1.8207 | 91.74603
| 482 | 1.8206 | 1.8203 | 91.72588
| 483 | 1.8204 | 1.8182 | 91.62006
| 484 | 1.8181 | 1.8183 | 91.62509
| 485 | 1.8184 | 1.8183 | 91.62509
| 486 | 1.8185 | 1.818 | 91.60998
| 487 | 1.8175 | 1.8175 | 91.58478
| 488 | 1.8174 | 1.817 | 91.55959
| 489 | 1.8171 | 1.8172 | 91.56966
| 490 | 1.8172 | 1.8162 | 91.51927
| 491 | 1.8162 | 1.8147 | 91.44369
| 492 | 1.8147 | 1.8143 | 91.42353
| 493 | 1.814 | 1.8147 | 91.44369
| 494 | 1.8153 | 1.8137 | 91.3933
| 495 | 1.8137 | 1.8129 | 91.35299
| 496 | 1.8129 | 1.8129 | 91.35299
| 497 | 1.8126 | 1.8114 | 91.2774
| 498 | 1.8114 | 1.813 | 91.35802
| 499 | 1.8132 | 1.8117 | 91.29252
| 500 | 1.8114 | 1.8103 | 91.22197
| 501 | 1.8108 | 1.811 | 91.25724
| 502 | 1.8108 | 1.8093 | 91.17158
| 503 | 1.8093 | 1.8083 | 91.12119
| 504 | 1.8082 | 1.8084 | 91.12623
| 505 | 1.8086 | 1.8076 | 91.08592
| 506 | 1.8075 | 1.8067 | 91.04056
| 507 | 1.8064 | 1.8061 | 91.01033
| 508 | 1.8062 | 1.8055 | 90.9801
| 509 | 1.8058 | 1.8055 | 90.9801
| 510 | 1.8054 | 1.8059 | 91.00025
| 511 | 1.806 | 1.8057 | 90.99017
| 512 | 1.8054 | 1.8043 | 90.91963
| 513 | 1.8043 | 1.8038 | 90.89443
| 514 | 1.8041 | 1.8031 | 90.85916
| 515 | 1.8028 | 1.8022 | 90.81381
| 516 | 1.8023 | 1.801 | 90.75334
| 517 | 1.8011 | 1.8006 | 90.73318
| 518 | 1.8009 | 1.8014 | 90.77349
| 519 | 1.801 | 1.8011 | 90.75838
| 520 | 1.8009 | 1.8005 | 90.72814
| 521 | 1.8008 | 1.8009 | 90.7483
| 522 | 1.8008 | 1.7995 | 90.67775
| 523 | 1.7995 | 1.7977 | 90.58705
| 524 | 1.7978 | 1.7987 | 90.63744
| 525 | 1.7988 | 1.7979 | 90.59713
| 526 | 1.7979 | 1.799 | 90.65256
| 527 | 1.7988 | 1.7968 | 90.5417
| 528 | 1.7967 | 1.7964 | 90.52154
| 529 | 1.7969 | 1.7959 | 90.49635
| 530 | 1.7958 | 1.7962 | 90.51146
| 531 | 1.7963 | 1.7958 | 90.49131
| 532 | 1.7955 | 1.7948 | 90.44092
| 533 | 1.7953 | 1.7931 | 90.35525
| 534 | 1.7929 | 1.7956 | 90.48123
| 535 | 1.7954 | 1.7939 | 90.39557
| 536 | 1.7938 | 1.7933 | 90.36533
| 537 | 1.7935 | 1.7932 | 90.36029
| 538 | 1.7932 | 1.7925 | 90.32502
| 539 | 1.7926 | 1.791 | 90.24943
| 540 | 1.7914 | 1.7905 | 90.22424
| 541 | 1.7904 | 1.7972 | 90.56185
| 542 | 1.797 | 1.7956 | 90.48123
| 543 | 1.7965 | 1.7968 | 90.5417
| 544 | 1.7965 | 1.7956 | 90.48123
| 545 | 1.7946 | 1.7905 | 90.22424
| 546 | 1.791 | 1.7887 | 90.13353
| 547 | 1.7887 | 1.7884 | 90.11842
| 548 | 1.7885 | 1.7881 | 90.1033
| 549 | 1.788 | 1.7863 | 90.0126
| 550 | 1.7862 | 1.7868 | 90.03779
| 551 | 1.7886 | 1.7929 | 90.34518
| 552 | 1.7922 | 1.7911 | 90.25447
| 553 | 1.791 | 1.7869 | 90.04283
| 554 | 1.7866 | 1.7875 | 90.07307
| 555 | 1.7873 | 1.7827 | 89.83119
| 556 | 1.7822 | 1.7852 | 89.95717
| 557 | 1.7858 | 1.7841 | 89.90174
| 558 | 1.7836 | 1.783 | 89.84631
| 559 | 1.7832 | 1.7814 | 89.76568
| 560 | 1.7815 | 1.7835 | 89.8715
| 561 | 1.7836 | 1.7808 | 89.73545
| 562 | 1.7809 | 1.7797 | 89.68002
| 563 | 1.7799 | 1.7796 | 89.67498
| 564 | 1.7792 | 1.7796 | 89.67498
| 565 | 1.7798 | 1.7794 | 89.6649
| 566 | 1.7796 | 1.7799 | 89.6901
| 567 | 1.78 | 1.7806 | 89.72537
| 568 | 1.7805 | 1.7811 | 89.75057
| 569 | 1.7811 | 1.7794 | 89.6649
| 570 | 1.7797 | 1.7802 | 89.70522
| 571 | 1.7802 | 1.779 | 89.64475
| 572 | 1.7788 | 1.7778 | 89.58428
| 573 | 1.7779 | 1.7769 | 89.53893
| 574 | 1.7766 | 1.7766 | 89.52381
| 575 | 1.7766 | 1.7723 | 89.30713
| 576 | 1.7719 | 1.7694 | 89.161
| 577 | 1.7691 | 1.7696 | 89.17108
| 578 | 1.7699 | 1.7682 | 89.10053
| 579 | 1.7687 | 1.7679 | 89.08541
| 580 | 1.7678 | 1.7684 | 89.11061
| 581 | 1.7685 | 1.7708 | 89.23154
| 582 | 1.7706 | 1.7695 | 89.16604
| 583 | 1.7696 | 1.7672 | 89.05014
| 584 | 1.7674 | 1.7683 | 89.10557
| 585 | 1.7684 | 1.7682 | 89.10053
| 586 | 1.7681 | 1.7666 | 89.0199
| 587 | 1.7664 | 1.7668 | 89.02998
| 588 | 1.7665 | 1.7658 | 88.97959
| 589 | 1.7659 | 1.7647 | 88.92416
| 590 | 1.7649 | 1.7671 | 89.0451
| 591 | 1.7673 | 1.7648 | 88.9292
| 592 | 1.765 | 1.7656 | 88.96951
| 593 | 1.7657 | 1.7646 | 88.91912
| 594 | 1.7642 | 1.765 | 88.93928
| 595 | 1.7653 | 1.7636 | 88.86873
| 596 | 1.7636 | 1.763 | 88.8385
| 597 | 1.7633 | 1.763 | 88.8385
| 598 | 1.7628 | 1.7629 | 88.83346
| 599 | 1.7632 | 1.7693 | 89.15596
| 600 | 1.7694 | 1.7656 | 88.96951
| 601 | 1.7665 | 1.7657 | 88.97455
| 602 | 1.7665 | 1.7669 | 89.03502
| 603 | 1.7661 | 1.7692 | 89.15092
| 604 | 1.769 | 1.7636 | 88.86873
| 605 | 1.764 | 1.768 | 89.09045
| 606 | 1.7691 | 1.7642 | 88.89897
| 607 | 1.7632 | 1.7651 | 88.94432
| 608 | 1.7661 | 1.7697 | 89.17611
| 609 | 1.7688 | 1.7642 | 88.89897
| 610 | 1.7652 | 1.7681 | 89.09549
| 611 | 1.7675 | 1.7605 | 88.71252
| 612 | 1.7602 | 1.7667 | 89.02494
| 613 | 1.7672 | 1.7581 | 88.59158
| 614 | 1.7548 | 1.7561 | 88.4908
| 615 | 1.7573 | 1.7557 | 88.47065
| 616 | 1.7567 | 1.7562 | 88.49584
| 617 | 1.756 | 1.7536 | 88.36483
| 618 | 1.7536 | 1.7563 | 88.50088
| 619 | 1.7585 | 1.7619 | 88.78307
| 620 | 1.7608 | 1.7568 | 88.52608
| 621 | 1.7573 | 1.7602 | 88.6974
| 622 | 1.7609 | 1.7604 | 88.70748
| 623 | 1.759 | 1.7607 | 88.7226
| 624 | 1.7618 | 1.755 | 88.43537
| 625 | 1.7555 | 1.7556 | 88.46561
| 626 | 1.7547 | 1.7571 | 88.54119
| 627 | 1.7566 | 1.7571 | 88.54119
| 628 | 1.7571 | 1.7536 | 88.36483
| 629 | 1.7548 | 1.7536 | 88.36483
| 630 | 1.7532 | 1.7552 | 88.44545
| 631 | 1.7543 | 1.7524 | 88.30436
| 632 | 1.7539 | 1.7556 | 88.46561
| 633 | 1.7497 | 1.744 | 87.88108
| 634 | 1.7473 | 1.7469 | 88.02721
| 635 | 1.7473 | 1.7478 | 88.07256
| 636 | 1.7476 | 1.7475 | 88.05745
| 637 | 1.7476 | 1.7452 | 87.94155
| 638 | 1.7452 | 1.7451 | 87.93651
| 639 | 1.7451 | 1.745 | 87.93147
| 640 | 1.7447 | 1.7446 | 87.91131
| 641 | 1.7449 | 1.7448 | 87.92139
| 642 | 1.7446 | 1.7445 | 87.90627
| 643 | 1.7448 | 1.7413 | 87.74502