## Cycle
| 循环号 | 充电容量(Ah) | 放电容量(Ah) | SOH(%)
CCCV 3.0A-2 1-10 | 1 | 0.9155 | 1.9704 | 100
| 2 | 1.967 | 1.9704 | 100
| 3 | 1.9729 | 1.9759 | 100.2791
| 4 | 1.9769 | 1.9773 | 100.3502
| 5 | 1.9787 | 1.9796 | 100.4669
| 6 | 1.9807 | 1.9824 | 100.609
| 7 | 1.9836 | 1.9842 | 100.7004
| 8 | 1.9852 | 1.9852 | 100.7511
| 9 | 1.9863 | 1.9863 | 100.8069
| 10 | 1.9871 | 1.9865 | 100.8171
CCCV 3.0A-2 11-20 | 1 | 1.9723 | 1.9655 | 99.75132
| 2 | 1.9675 | 1.9691 | 99.93402
| 3 | 1.9704 | 1.9674 | 99.84775
| 4 | 1.9671 | 1.9689 | 99.92387
| 5 | 1.9695 | 1.9653 | 99.74117
| 6 | 1.9667 | 1.9699 | 99.97462
| 7 | 1.9707 | 1.9646 | 99.70564
| 8 | 1.964 | 1.9639 | 99.67012
| 9 | 1.9647 | 1.9657 | 99.76147
| 10 | 1.967 | 1.9669 | 99.82237
CCCV 3.0A-2 21-30 | 1 | 1.9662 | 1.969 | 99.92895
| 2 | 1.9703 | 1.9707 | 100.0152
| 3 | 1.972 | 1.9709 | 100.0254
| 4 | 1.9714 | 1.9684 | 99.8985
| 5 | 1.9691 | 1.9705 | 100.0051
| 6 | 1.9712 | 1.9708 | 100.0203
| 7 | 1.9714 | 1.9706 | 100.0102
| 8 | 1.9711 | 1.9703 | 99.99492
| 9 | 1.9707 | 1.97 | 99.9797
| 10 | 1.9706 | 1.9698 | 99.96955
CCCV 3.0A-2 31-40 | 1 | 1.9681 | 1.9679 | 99.87312
| 2 | 1.9689 | 1.9672 | 99.8376
| 3 | 1.9684 | 1.9686 | 99.90865
| 4 | 1.9693 | 1.9686 | 99.90865
| 5 | 1.9693 | 1.969 | 99.92895
| 6 | 1.9695 | 1.9681 | 99.88327
| 7 | 1.9683 | 1.9669 | 99.82237
| 8 | 1.9674 | 1.9671 | 99.83252
| 9 | 1.9677 | 1.9677 | 99.86297
| 10 | 1.9682 | 1.9673 | 99.84267
CCCV 3.0A-2 41-50 | 1 | 1.9667 | 1.9685 | 99.90357
| 2 | 1.9692 | 1.969 | 99.92895
| 3 | 1.9699 | 1.9683 | 99.89342
| 4 | 1.9688 | 1.9687 | 99.91372
| 5 | 1.9693 | 1.9672 | 99.8376
| 6 | 1.9676 | 1.9673 | 99.84267
| 7 | 1.9679 | 1.9687 | 99.91372
| 8 | 1.9696 | 1.9691 | 99.93402
| 9 | 1.9693 | 1.9682 | 99.88835
| 10 | 1.9684 | 1.9667 | 99.81222
CCCV 3.0A-2 51-60 | 1 | 1.9661 | 1.9719 | 100.0761
| 2 | 1.9727 | 1.9708 | 100.0203
| 3 | 1.9712 | 1.97 | 99.9797
| 4 | 1.9708 | 1.9699 | 99.97462
| 5 | 1.9704 | 1.9699 | 99.97462
| 6 | 1.9703 | 1.97 | 99.9797
| 7 | 1.9707 | 1.9703 | 99.99492
| 8 | 1.9709 | 1.9705 | 100.0051
| 9 | 1.9706 | 1.9693 | 99.94417
| 10 | 1.9699 | 1.9689 | 99.92387
CCCV 3.0A-2 61-70 | 1 | 1.9662 | 1.9672 | 99.8376
| 2 | 1.9685 | 1.9673 | 99.84267
| 3 | 1.9681 | 1.9671 | 99.83252
| 4 | 1.9672 | 1.9659 | 99.77162
| 5 | 1.967 | 1.9669 | 99.82237
| 6 | 1.9673 | 1.9661 | 99.78177
| 7 | 1.9665 | 1.9659 | 99.77162
| 8 | 1.9665 | 1.9662 | 99.78685
| 9 | 1.9663 | 1.9641 | 99.68027
| 10 | 1.9645 | 1.9639 | 99.67012
CCCV 3.0A-2 71-80 | 1 | 1.9636 | 1.968 | 99.8782
| 2 | 1.9703 | 1.9753 | 100.2487
| 3 | 1.9767 | 1.975 | 100.2335
| 4 | 1.9754 | 1.9728 | 100.1218
| 5 | 1.9729 | 1.9729 | 100.1269
| 6 | 1.9734 | 1.974 | 100.1827
| 7 | 1.9738 | 1.9705 | 100.0051
| 8 | 1.9712 | 1.9709 | 100.0254
| 9 | 1.9715 | 1.9708 | 100.0203
| 10 | 1.971 | 1.9711 | 100.0355
CCCV 3.0A-2 81-90 | 1 | 1.9644 | 1.9626 | 99.60414
| 2 | 1.9655 | 1.9634 | 99.64474
| 3 | 1.9633 | 1.9625 | 99.59907
| 4 | 1.9632 | 1.9619 | 99.56862
| 5 | 1.9624 | 1.9623 | 99.58892
| 6 | 1.9624 | 1.9618 | 99.56354
| 7 | 1.9621 | 1.9616 | 99.55339
| 8 | 1.9625 | 1.9629 | 99.61937
| 9 | 1.9629 | 1.9614 | 99.54324
| 10 | 1.9619 | 1.9669 | 99.82237
CCCV 3.0A-2 91-100 | 1 | 1.969 | 1.9708 | 100.0203
| 2 | 1.9714 | 1.9706 | 100.0102
| 3 | 1.9712 | 1.9693 | 99.94417
| 4 | 1.9715 | 1.9833 | 100.6547
| 5 | 1.987 | 1.9936 | 101.1774
| 6 | 1.9952 | 1.9964 | 101.3195
| 7 | 1.9971 | 1.9974 | 101.3703
| 8 | 1.9979 | 1.9979 | 101.3957
| 9 | 1.9984 | 1.9984 | 101.421
| 10 | 1.9982 | 1.994 | 101.1977
CCCV 3.0A-2 101-110 | 1 | 1.9926 | 1.9921 | 101.1013
| 2 | 1.9929 | 1.9907 | 101.0302
| 3 | 1.9909 | 1.9892 | 100.9541
| 4 | 1.9903 | 1.9971 | 101.3551
| 5 | 1.999 | 1.9967 | 101.3348
| 6 | 1.9959 | 1.9919 | 101.0911
| 7 | 1.9922 | 1.9958 | 101.2891
| 8 | 1.9975 | 2.0006 | 101.5327
| 9 | 2.0015 | 2.0027 | 101.6393
| 10 | 2.0027 | 1.9974 | 101.3703
CCCV 3.0A-2 111-120 | 1 | 1.9938 | 1.9841 | 100.6953
| 2 | 1.9854 | 1.9842 | 100.7004
| 3 | 1.9845 | 1.9831 | 100.6445
| 4 | 1.9833 | 1.9812 | 100.5481
| 5 | 1.9818 | 1.9821 | 100.5938
| 6 | 1.9827 | 1.9842 | 100.7004
| 7 | 1.9844 | 1.9831 | 100.6445
| 8 | 1.9834 | 1.9818 | 100.5786
| 9 | 1.9816 | 1.9807 | 100.5227
| 10 | 1.9808 | 1.9792 | 100.4466
CCCV 3.0A-2 121-130 | 1 | 1.9791 | 1.9796 | 100.4669
| 2 | 1.9811 | 1.9787 | 100.4212
| 3 | 1.9789 | 1.9807 | 100.5227
| 4 | 1.9815 | 1.981 | 100.538
| 5 | 1.9814 | 1.9788 | 100.4263
| 6 | 1.9787 | 1.9772 | 100.3451
| 7 | 1.9782 | 1.9864 | 100.812
| 8 | 1.9886 | 1.9899 | 100.9896
| 9 | 1.9911 | 1.9934 | 101.1673
| 10 | 1.9943 | 1.9939 | 101.1927
CCCV 3.0A-2 131-140 | 1 | 1.9903 | 1.9822 | 100.5989
| 2 | 1.9835 | 1.9822 | 100.5989
| 3 | 1.983 | 1.9815 | 100.5633
| 4 | 1.9819 | 1.9801 | 100.4923
| 5 | 1.9798 | 1.9777 | 100.3705
| 6 | 1.9785 | 1.9788 | 100.4263
| 7 | 1.979 | 1.9794 | 100.4568
| 8 | 1.9801 | 1.9808 | 100.5278
| 9 | 1.981 | 1.9793 | 100.4517
| 10 | 1.9794 | 1.9781 | 100.3908
CCCV 3.0A-2 141-150 | 1 | 1.9752 | 1.972 | 100.0812
| 2 | 1.9734 | 1.9719 | 100.0761
| 3 | 1.9726 | 1.9727 | 100.1167
| 4 | 1.9738 | 1.9745 | 100.2081
| 5 | 1.9747 | 1.9737 | 100.1675
| 6 | 1.9739 | 1.973 | 100.132
| 7 | 1.9728 | 1.9701 | 99.98477
| 8 | 1.9699 | 1.9681 | 99.88327
| 9 | 1.968 | 1.9664 | 99.797
| 10 | 1.9662 | 1.9633 | 99.63967
CCCV 3.0A-2 151-160 | 1 | 1.9636 | 1.9708 | 100.0203
| 2 | 1.9723 | 1.9711 | 100.0355
| 3 | 1.9718 | 1.9715 | 100.0558
| 4 | 1.9717 | 1.9705 | 100.0051
| 5 | 1.9706 | 1.9691 | 99.93402
| 6 | 1.9694 | 1.9729 | 100.1269
| 7 | 1.9736 | 1.9697 | 99.96447
| 8 | 1.9695 | 1.9689 | 99.92387
| 9 | 1.9688 | 1.9671 | 99.83252
| 10 | 1.9674 | 1.967 | 99.82745
CCCV 3.0A-2 161-170 | 1 | 1.9657 | 1.97 | 99.9797
| 2 | 1.9717 | 1.9714 | 100.0508
| 3 | 1.9721 | 1.9695 | 99.95432
| 4 | 1.9695 | 1.9692 | 99.9391
| 5 | 1.9696 | 1.9681 | 99.88327
| 6 | 1.9684 | 1.9676 | 99.8579
| 7 | 1.9671 | 1.965 | 99.72594
| 8 | 1.9653 | 1.9646 | 99.70564
| 9 | 1.9647 | 1.9642 | 99.68534
| 10 | 1.9644 | 1.9629 | 99.61937
CCCV 3.0A-2 171-180 | 1 | 1.9642 | 1.9734 | 100.1523
| 2 | 1.9763 | 1.9777 | 100.3705
| 3 | 1.9785 | 1.977 | 100.335
| 4 | 1.977 | 1.976 | 100.2842
| 5 | 1.9762 | 1.9733 | 100.1472
| 6 | 1.973 | 1.9713 | 100.0457
| 7 | 1.9712 | 1.9691 | 99.93402
| 8 | 1.9693 | 1.9689 | 99.92387
| 9 | 1.9689 | 1.9675 | 99.85282
| 10 | 1.9677 | 1.9648 | 99.71579
CCCV 3.0A-2 181-190 | 1 | 1.9649 | 1.9758 | 100.2741
| 2 | 1.978 | 1.977 | 100.335
| 3 | 1.9775 | 1.9768 | 100.3248
| 4 | 1.9774 | 1.9762 | 100.2944
| 5 | 1.9763 | 1.9754 | 100.2538
| 6 | 1.9754 | 1.9735 | 100.1573
| 7 | 1.9735 | 1.9726 | 100.1117
| 8 | 1.9726 | 1.9711 | 100.0355
| 9 | 1.9713 | 1.97 | 99.9797
| 10 | 1.9692 | 1.9682 | 99.88835
CCCV 3.0A-2 191-200 | 1 | 1.9665 | 1.9673 | 99.84267
| 2 | 1.9689 | 1.9639 | 99.67012
| 3 | 1.9636 | 1.9605 | 99.49756
| 4 | 1.9605 | 1.9594 | 99.44174
| 5 | 1.9607 | 1.9642 | 99.68534
| 6 | 1.9646 | 1.9628 | 99.61429
| 7 | 1.9629 | 1.9623 | 99.58892
| 8 | 1.9625 | 1.9614 | 99.54324
| 9 | 1.9615 | 1.9616 | 99.55339
| 10 | 1.9617 | 1.9612 | 99.53309
CCCV 3.0A-2 201-210 | 1 | 1.9472 | 1.9125 | 97.06151
| 2 | 1.9148 | 1.9134 | 97.10719
| 3 | 1.914 | 1.9123 | 97.05136
| 4 | 1.9124 | 1.9106 | 96.96508
| 5 | 1.9106 | 1.9095 | 96.90926
| 6 | 1.9096 | 1.9093 | 96.89911
| 7 | 1.9093 | 1.9085 | 96.85851
| 8 | 1.9082 | 1.9088 | 96.87373
| 9 | 1.9096 | 1.9088 | 96.87373
| 10 | 1.9088 | 1.9075 | 96.80775
CCCV 3.0A-2 211-220 | 1 | 1.904 | 1.9105 | 96.96001
| 2 | 1.9131 | 1.9094 | 96.90418
| 3 | 1.9102 | 1.909 | 96.88388
| 4 | 1.9096 | 1.9085 | 96.85851
| 5 | 1.9087 | 1.9073 | 96.7976
| 6 | 1.9074 | 1.9059 | 96.72655
| 7 | 1.9056 | 1.9062 | 96.74178
| 8 | 1.9069 | 1.906 | 96.73163
| 9 | 1.9063 | 1.906 | 96.73163
| 10 | 1.9064 | 1.9059 | 96.72655
CCCV 3.0A-2 221-230 | 1 | 1.8992 | 1.9048 | 96.67073
| 2 | 1.908 | 1.9057 | 96.7164
| 3 | 1.9065 | 1.9053 | 96.6961
| 4 | 1.9057 | 1.9044 | 96.65043
| 5 | 1.9049 | 1.9041 | 96.6352
| 6 | 1.9042 | 1.9036 | 96.60983
| 7 | 1.9037 | 1.9023 | 96.54385
| 8 | 1.9023 | 1.9017 | 96.5134
| 9 | 1.9032 | 1.9068 | 96.77223
| 10 | 1.9074 | 1.9091 | 96.88896
CCCV 3.0A-2 231-240 | 1 | 1.9062 | 1.913 | 97.08689
| 2 | 1.9176 | 1.9094 | 96.90418
| 3 | 1.9097 | 1.9157 | 97.22391
| 4 | 1.9157 | 1.9126 | 97.06659
| 5 | 1.9124 | 1.9105 | 96.96001
| 6 | 1.9103 | 1.9088 | 96.87373
| 7 | 1.9086 | 1.9068 | 96.77223
| 8 | 1.9067 | 1.9057 | 96.7164
| 9 | 1.9055 | 1.9049 | 96.6758
| 10 | 1.9051 | 1.9045 | 96.6555
CCCV 3.0A-2 241-250 | 1 | 1.9031 | 1.9116 | 97.01583
| 2 | 1.9146 | 1.9125 | 97.06151
| 3 | 1.9135 | 1.9079 | 96.82806
| 4 | 1.9069 | 1.9058 | 96.72148
| 5 | 1.9063 | 1.9062 | 96.74178
| 6 | 1.9066 | 1.9054 | 96.70118
| 7 | 1.9055 | 1.9043 | 96.64535
| 8 | 1.9043 | 1.9059 | 96.72655
| 9 | 1.9056 | 1.9045 | 96.6555
| 10 | 1.9045 | 1.9043 | 96.64535
CCCV 3.0A-2 251-260 | 1 | 1.9027 | 1.9039 | 96.62505
| 2 | 1.9061 | 1.9013 | 96.4931
| 3 | 1.9016 | 1.9013 | 96.4931
| 4 | 1.9015 | 1.9003 | 96.44235
| 5 | 1.9013 | 1.8991 | 96.38145
| 6 | 1.8987 | 1.9007 | 96.46265
| 7 | 1.9015 | 1.9013 | 96.4931
| 8 | 1.9006 | 1.8968 | 96.26472
| 9 | 1.8964 | 1.8959 | 96.21904
| 10 | 1.896 | 1.8967 | 96.25964
CCCV 3.0A-2 261-270 | 1 | 1.8959 | 1.8963 | 96.23934
| 2 | 1.8983 | 1.8974 | 96.29517
| 3 | 1.8978 | 1.8969 | 96.26979
| 4 | 1.8971 | 1.8974 | 96.29517
| 5 | 1.897 | 1.8932 | 96.08201
| 6 | 1.894 | 1.8951 | 96.17844
| 7 | 1.8952 | 1.8953 | 96.18859
| 8 | 1.8948 | 1.8937 | 96.10739
| 9 | 1.8935 | 1.8908 | 95.96021
| 10 | 1.8916 | 1.8909 | 95.96529
CCCV 3.0A-2 271-280 | 1 | 1.888 | 1.8942 | 96.13276
| 2 | 1.8965 | 1.8936 | 96.10231
| 3 | 1.8941 | 1.8919 | 96.01604
| 4 | 1.8931 | 1.8922 | 96.03126
| 5 | 1.8919 | 1.8911 | 95.97544
| 6 | 1.8908 | 1.8934 | 96.09216
| 7 | 1.8944 | 1.8916 | 96.00081
| 8 | 1.8905 | 1.8873 | 95.78258
| 9 | 1.8875 | 1.8877 | 95.80288
| 10 | 1.8883 | 1.8897 | 95.90438
CCCV 3.0A-2 281-290 | 1 | 1.8887 | 1.8839 | 95.61003
| 2 | 1.8849 | 1.8856 | 95.69631
| 3 | 1.8864 | 1.8828 | 95.5542
| 4 | 1.8822 | 1.8832 | 95.5745
| 5 | 1.8834 | 1.8833 | 95.57958
| 6 | 1.8832 | 1.8826 | 95.54405
| 7 | 1.8827 | 1.8818 | 95.50345
| 8 | 1.8819 | 1.8816 | 95.4933
| 9 | 1.8816 | 1.8809 | 95.45778
| 10 | 1.8809 | 1.8802 | 95.42225
CCCV 3.0A-2 291-690 | 1 | 1.8763 | 1.8779 | 95.30552
| 2 | 1.8803 | 1.8804 | 95.4324
| 3 | 1.8814 | 1.8802 | 95.42225
| 4 | 1.8802 | 1.8777 | 95.29537
| 5 | 1.8782 | 1.8756 | 95.18879
| 6 | 1.8756 | 1.8758 | 95.19894
| 7 | 1.8763 | 1.8761 | 95.21417
| 8 | 1.8764 | 1.8761 | 95.21417
| 9 | 1.8757 | 1.8732 | 95.06699
| 10 | 1.8738 | 1.8738 | 95.09744
| 11 | 1.8736 | 1.8736 | 95.08729
| 12 | 1.8737 | 1.8719 | 95.00102
| 13 | 1.872 | 1.8714 | 94.97564
| 14 | 1.8714 | 1.8711 | 94.96041
| 15 | 1.8704 | 1.8715 | 94.98071
| 16 | 1.8716 | 1.8693 | 94.86906
| 17 | 1.8699 | 1.8696 | 94.88429
| 18 | 1.8688 | 1.8695 | 94.87921
| 19 | 1.8697 | 1.8701 | 94.90966
| 20 | 1.8704 | 1.8676 | 94.78279
| 21 | 1.8677 | 1.8666 | 94.73203
| 22 | 1.8669 | 1.8664 | 94.72188
| 23 | 1.8659 | 1.8668 | 94.74218
| 24 | 1.8668 | 1.865 | 94.65083
| 25 | 1.8648 | 1.8661 | 94.70666
| 26 | 1.8661 | 1.8641 | 94.60516
| 27 | 1.8634 | 1.863 | 94.54933
| 28 | 1.8637 | 1.8572 | 94.25497
| 29 | 1.8557 | 1.8575 | 94.2702
| 30 | 1.8577 | 1.8571 | 94.2499
| 31 | 1.857 | 1.857 | 94.24482
| 32 | 1.8571 | 1.8567 | 94.2296
| 33 | 1.8568 | 1.8567 | 94.2296
| 34 | 1.8567 | 1.8563 | 94.2093
| 35 | 1.8562 | 1.8558 | 94.18392
| 36 | 1.8557 | 1.8545 | 94.11795
| 37 | 1.8546 | 1.8547 | 94.1281
| 38 | 1.8548 | 1.8536 | 94.07227
| 39 | 1.8536 | 1.8537 | 94.07734
| 40 | 1.8539 | 1.8536 | 94.07227
| 41 | 1.8536 | 1.853 | 94.04182
| 42 | 1.8529 | 1.852 | 93.99107
| 43 | 1.852 | 1.8514 | 93.96062
| 44 | 1.8514 | 1.8508 | 93.93017
| 45 | 1.8509 | 1.8504 | 93.90987
| 46 | 1.8502 | 1.8501 | 93.89464
| 47 | 1.8502 | 1.8497 | 93.87434
| 48 | 1.8496 | 1.8482 | 93.79821
| 49 | 1.8483 | 1.8481 | 93.79314
| 50 | 1.848 | 1.8483 | 93.80329
| 51 | 1.8481 | 1.8471 | 93.74239
| 52 | 1.8473 | 1.8469 | 93.73224
| 53 | 1.8469 | 1.8462 | 93.69671
| 54 | 1.8461 | 1.846 | 93.68656
| 55 | 1.8459 | 1.8451 | 93.64089
| 56 | 1.8452 | 1.8443 | 93.60028
| 57 | 1.8443 | 1.8442 | 93.59521
| 58 | 1.844 | 1.8437 | 93.56983
| 59 | 1.8436 | 1.8425 | 93.50893
| 60 | 1.8425 | 1.8427 | 93.51908
| 61 | 1.8426 | 1.8418 | 93.47341
| 62 | 1.8419 | 1.842 | 93.48356
| 63 | 1.8418 | 1.8405 | 93.40743
| 64 | 1.8407 | 1.84 | 93.38205
| 65 | 1.8398 | 1.8403 | 93.39728
| 66 | 1.8404 | 1.8395 | 93.35668
| 67 | 1.8397 | 1.8389 | 93.32623
| 68 | 1.8387 | 1.8389 | 93.32623
| 69 | 1.8388 | 1.8386 | 93.311
| 70 | 1.8386 | 1.8382 | 93.2907
| 71 | 1.8382 | 1.8372 | 93.23995
| 72 | 1.8369 | 1.8359 | 93.17397
| 73 | 1.8362 | 1.8356 | 93.15875
| 74 | 1.8356 | 1.8347 | 93.11307
| 75 | 1.8347 | 1.8346 | 93.108
| 76 | 1.8344 | 1.8337 | 93.06232
| 77 | 1.8339 | 1.8336 | 93.05725
| 78 | 1.8333 | 1.8326 | 93.0065
| 79 | 1.8327 | 1.8326 | 93.0065
| 80 | 1.8327 | 1.8318 | 92.9659
| 81 | 1.8318 | 1.8324 | 92.99635
| 82 | 1.8326 | 1.831 | 92.92529
| 83 | 1.8304 | 1.8311 | 92.93037
| 84 | 1.8314 | 1.8294 | 92.84409
| 85 | 1.8292 | 1.8295 | 92.84917
| 86 | 1.8298 | 1.8287 | 92.80857
| 87 | 1.8284 | 1.8283 | 92.78827
| 88 | 1.8281 | 1.8272 | 92.73244
| 89 | 1.8272 | 1.8268 | 92.71214
| 90 | 1.8267 | 1.8261 | 92.67661
| 91 | 1.8263 | 1.826 | 92.67154
| 92 | 1.8258 | 1.8248 | 92.61064
| 93 | 1.825 | 1.8256 | 92.65124
| 94 | 1.8256 | 1.8246 | 92.60049
| 95 | 1.8244 | 1.8251 | 92.62586
| 96 | 1.8249 | 1.824 | 92.57004
| 97 | 1.8244 | 1.823 | 92.51929
| 98 | 1.8226 | 1.8227 | 92.50406
| 99 | 1.8227 | 1.822 | 92.46853
| 100 | 1.8221 | 1.8211 | 92.42286
| 101 | 1.821 | 1.8205 | 92.39241
| 102 | 1.8205 | 1.8196 | 92.34673
| 103 | 1.8195 | 1.8192 | 92.32643
| 104 | 1.8193 | 1.8184 | 92.28583
| 105 | 1.8184 | 1.8189 | 92.31121
| 106 | 1.8189 | 1.8192 | 92.32643
| 107 | 1.8193 | 1.8181 | 92.2706
| 108 | 1.8178 | 1.8168 | 92.20463
| 109 | 1.8169 | 1.8168 | 92.20463
| 110 | 1.8168 | 1.8163 | 92.17925
| 111 | 1.8164 | 1.8159 | 92.15895
| 112 | 1.8158 | 1.8154 | 92.13358
| 113 | 1.8156 | 1.8146 | 92.09298
| 114 | 1.8144 | 1.814 | 92.06253
| 115 | 1.814 | 1.8137 | 92.0473
| 116 | 1.8138 | 1.8128 | 92.00162
| 117 | 1.8125 | 1.812 | 91.96102
| 118 | 1.8122 | 1.8114 | 91.93057
| 119 | 1.8112 | 1.8117 | 91.9458
| 120 | 1.8117 | 1.8105 | 91.8849
| 121 | 1.8106 | 1.8101 | 91.8646
| 122 | 1.8103 | 1.8103 | 91.87475
| 123 | 1.8101 | 1.8102 | 91.86967
| 124 | 1.81 | 1.8091 | 91.81384
| 125 | 1.8093 | 1.8082 | 91.76817
| 126 | 1.8082 | 1.8087 | 91.79354
| 127 | 1.8086 | 1.8083 | 91.77324
| 128 | 1.8083 | 1.8075 | 91.73264
| 129 | 1.8074 | 1.807 | 91.70727
| 130 | 1.8068 | 1.8055 | 91.63114
| 131 | 1.8057 | 1.8059 | 91.65144
| 132 | 1.8059 | 1.805 | 91.60577
| 133 | 1.8048 | 1.8038 | 91.54486
| 134 | 1.804 | 1.8038 | 91.54486
| 135 | 1.8037 | 1.8029 | 91.49919
| 136 | 1.8031 | 1.8026 | 91.48396
| 137 | 1.8022 | 1.8027 | 91.48904
| 138 | 1.8028 | 1.8009 | 91.39769
| 139 | 1.801 | 1.8005 | 91.37739
| 140 | 1.8005 | 1.8002 | 91.36216
| 141 | 1.8002 | 1.8 | 91.35201
| 142 | 1.7995 | 1.7984 | 91.27081
| 143 | 1.7981 | 1.7967 | 91.18453
| 144 | 1.7969 | 1.797 | 91.19976
| 145 | 1.7967 | 1.7956 | 91.1287
| 146 | 1.7955 | 1.7952 | 91.1084
| 147 | 1.7953 | 1.7953 | 91.11348
| 148 | 1.7953 | 1.7942 | 91.05765
| 149 | 1.794 | 1.7934 | 91.01705
| 150 | 1.7933 | 1.7922 | 90.95615
| 151 | 1.7925 | 1.7934 | 91.01705
| 152 | 1.7933 | 1.7928 | 90.9866
| 153 | 1.793 | 1.7923 | 90.96123
| 154 | 1.7925 | 1.7927 | 90.98153
| 155 | 1.7922 | 1.791 | 90.89525
| 156 | 1.791 | 1.7908 | 90.8851
| 157 | 1.7908 | 1.7896 | 90.8242
| 158 | 1.7895 | 1.7903 | 90.85972
| 159 | 1.7905 | 1.7888 | 90.7836
| 160 | 1.7886 | 1.7881 | 90.74807
| 161 | 1.7881 | 1.788 | 90.743
| 162 | 1.788 | 1.7879 | 90.73792
| 163 | 1.7878 | 1.7889 | 90.78867
| 164 | 1.7906 | 1.7921 | 90.95108
| 165 | 1.7926 | 1.7898 | 90.83435
| 166 | 1.7896 | 1.7889 | 90.78867
| 167 | 1.7892 | 1.7888 | 90.7836
| 168 | 1.7883 | 1.7919 | 90.94093
| 169 | 1.7913 | 1.7906 | 90.87495
| 170 | 1.7907 | 1.7902 | 90.85465
| 171 | 1.7901 | 1.7863 | 90.65672
| 172 | 1.7864 | 1.7889 | 90.78867
| 173 | 1.7885 | 1.7866 | 90.67194
| 174 | 1.7875 | 1.7885 | 90.76837
| 175 | 1.7885 | 1.7881 | 90.74807
| 176 | 1.7885 | 1.7888 | 90.7836
| 177 | 1.7882 | 1.7879 | 90.73792
| 178 | 1.7883 | 1.7853 | 90.60597
| 179 | 1.7847 | 1.7839 | 90.53492
| 180 | 1.7838 | 1.7867 | 90.67702
| 181 | 1.7879 | 1.7861 | 90.64657
| 182 | 1.786 | 1.7822 | 90.44864
| 183 | 1.7819 | 1.7853 | 90.60597
| 184 | 1.7844 | 1.7805 | 90.36236
| 185 | 1.7805 | 1.781 | 90.38774
| 186 | 1.782 | 1.7839 | 90.53492
| 187 | 1.7841 | 1.7833 | 90.50447
| 188 | 1.7829 | 1.7825 | 90.46387
| 189 | 1.7817 | 1.7772 | 90.19488
| 190 | 1.7772 | 1.7817 | 90.42326
| 191 | 1.7829 | 1.7811 | 90.39281
| 192 | 1.7807 | 1.7803 | 90.35221
| 193 | 1.7805 | 1.7782 | 90.24564
| 194 | 1.7788 | 1.7808 | 90.37759
| 195 | 1.7802 | 1.7798 | 90.32684
| 196 | 1.779 | 1.7752 | 90.09338
| 197 | 1.7752 | 1.7759 | 90.12891
| 198 | 1.7763 | 1.7759 | 90.12891
| 199 | 1.7752 | 1.775 | 90.08323
| 200 | 1.7762 | 1.7764 | 90.15428
| 201 | 1.7761 | 1.774 | 90.03248
| 202 | 1.7739 | 1.775 | 90.08323
| 203 | 1.7741 | 1.7744 | 90.05278
| 204 | 1.7759 | 1.7729 | 89.97665
| 205 | 1.7728 | 1.7732 | 89.99188
| 206 | 1.773 | 1.7746 | 90.06293
| 207 | 1.7746 | 1.7737 | 90.01726
| 208 | 1.774 | 1.7696 | 89.80918
| 209 | 1.7695 | 1.7737 | 90.01726
| 210 | 1.7741 | 1.7702 | 89.83963
| 211 | 1.7701 | 1.7722 | 89.94113
| 212 | 1.7716 | 1.7701 | 89.83455
| 213 | 1.7694 | 1.7706 | 89.85993
| 214 | 1.7705 | 1.7687 | 89.7635
| 215 | 1.7687 | 1.7667 | 89.662
| 216 | 1.7679 | 1.7687 | 89.7635
| 217 | 1.7688 | 1.7675 | 89.7026
| 218 | 1.7659 | 1.7678 | 89.71782
| 219 | 1.7689 | 1.7688 | 89.76857
| 220 | 1.7693 | 1.7689 | 89.77365
| 221 | 1.7678 | 1.7669 | 89.67215
| 222 | 1.7668 | 1.7659 | 89.6214
| 223 | 1.7669 | 1.7665 | 89.65185
| 224 | 1.7667 | 1.7652 | 89.58587
| 225 | 1.7645 | 1.7632 | 89.48437
| 226 | 1.7628 | 1.762 | 89.42347
| 227 | 1.7631 | 1.7642 | 89.53512
| 228 | 1.7635 | 1.7601 | 89.32704
| 229 | 1.7595 | 1.7626 | 89.45392
| 230 | 1.7633 | 1.7598 | 89.31181
| 231 | 1.7593 | 1.7598 | 89.31181
| 232 | 1.7604 | 1.7606 | 89.35242
| 233 | 1.7602 | 1.7583 | 89.23569
| 234 | 1.7579 | 1.7576 | 89.20016
| 235 | 1.7579 | 1.7567 | 89.15449
| 236 | 1.7553 | 1.7571 | 89.17479
| 237 | 1.7574 | 1.7556 | 89.09866
| 238 | 1.7565 | 1.7571 | 89.17479
| 239 | 1.7555 | 1.7462 | 88.6216
| 240 | 1.7458 | 1.7488 | 88.75355
| 241 | 1.7489 | 1.7483 | 88.72818
| 242 | 1.7485 | 1.7484 | 88.73325
| 243 | 1.7484 | 1.7482 | 88.7231
| 244 | 1.7483 | 1.7472 | 88.67235
| 245 | 1.7471 | 1.7464 | 88.63175
| 246 | 1.7464 | 1.7461 | 88.61652
| 247 | 1.7459 | 1.7455 | 88.58607
| 248 | 1.7454 | 1.7447 | 88.54547
| 249 | 1.7449 | 1.7445 | 88.53532
| 250 | 1.7443 | 1.7436 | 88.48965
| 251 | 1.7437 | 1.7437 | 88.49472
| 252 | 1.7434 | 1.7426 | 88.4389
| 253 | 1.7427 | 1.7424 | 88.42875
| 254 | 1.7426 | 1.7417 | 88.39322
| 255 | 1.7417 | 1.7414 | 88.37799
| 256 | 1.7412 | 1.7403 | 88.32217
| 257 | 1.7405 | 1.74 | 88.30694
| 258 | 1.7399 | 1.7392 | 88.26634
| 259 | 1.7391 | 1.7397 | 88.29172
| 260 | 1.7397 | 1.7384 | 88.22574
| 261 | 1.7377 | 1.7371 | 88.15976
| 262 | 1.7376 | 1.7376 | 88.18514
| 263 | 1.7376 | 1.7377 | 88.19022
| 264 | 1.738 | 1.7368 | 88.14454
| 265 | 1.7369 | 1.7368 | 88.14454
| 266 | 1.7365 | 1.7361 | 88.10901
| 267 | 1.736 | 1.7351 | 88.05826
| 268 | 1.7356 | 1.7356 | 88.08364
| 269 | 1.7352 | 1.7353 | 88.06841
| 270 | 1.7352 | 1.7329 | 87.94661
| 271 | 1.7332 | 1.7334 | 87.97199
| 272 | 1.7334 | 1.7333 | 87.96691
| 273 | 1.7333 | 1.7326 | 87.93138
| 274 | 1.7324 | 1.7316 | 87.88063
| 275 | 1.7313 | 1.7316 | 87.88063
| 276 | 1.7317 | 1.7314 | 87.87048
| 277 | 1.7314 | 1.7311 | 87.85526
| 278 | 1.7313 | 1.7301 | 87.80451
| 279 | 1.73 | 1.7294 | 87.76898
| 280 | 1.729 | 1.7282 | 87.70808
| 281 | 1.7286 | 1.7294 | 87.76898
| 282 | 1.7294 | 1.7282 | 87.70808
| 283 | 1.7281 | 1.7284 | 87.71823
| 284 | 1.7283 | 1.7277 | 87.6827
| 285 | 1.7275 | 1.726 | 87.59643
| 286 | 1.7262 | 1.7259 | 87.59135
| 287 | 1.7259 | 1.7257 | 87.5812
| 288 | 1.7256 | 1.7254 | 87.56598
| 289 | 1.7253 | 1.7247 | 87.53045
| 290 | 1.7248 | 1.7241 | 87.5
| 291 | 1.724 | 1.7232 | 87.45432
| 292 | 1.7234 | 1.7222 | 87.40357
| 293 | 1.7217 | 1.7219 | 87.38835
| 294 | 1.7219 | 1.7219 | 87.38835
| 295 | 1.722 | 1.7209 | 87.3376
| 296 | 1.721 | 1.7217 | 87.3782
| 297 | 1.7218 | 1.721 | 87.34267
| 298 | 1.7206 | 1.7202 | 87.30207
| 299 | 1.7202 | 1.7193 | 87.25639
| 300 | 1.7194 | 1.7186 | 87.22087
| 301 | 1.7187 | 1.7185 | 87.21579
| 302 | 1.7184 | 1.7172 | 87.14982
| 303 | 1.7167 | 1.7166 | 87.11937
| 304 | 1.7168 | 1.7167 | 87.12444
| 305 | 1.7169 | 1.7167 | 87.12444
| 306 | 1.7168 | 1.7159 | 87.08384
| 307 | 1.7159 | 1.7154 | 87.05847
| 308 | 1.7156 | 1.7152 | 87.04832
| 309 | 1.7151 | 1.7148 | 87.02801
| 310 | 1.7145 | 1.714 | 86.98741
| 311 | 1.714 | 1.7139 | 86.98234
| 312 | 1.7139 | 1.7137 | 86.97219
| 313 | 1.7136 | 1.7117 | 86.87069
| 314 | 1.7119 | 1.7126 | 86.91636
| 315 | 1.7126 | 1.7114 | 86.85546
| 316 | 1.7113 | 1.7115 | 86.86054
| 317 | 1.7116 | 1.7097 | 86.76918
| 318 | 1.7098 | 1.7105 | 86.80978
| 319 | 1.7102 | 1.7093 | 86.74888
| 320 | 1.7096 | 1.7093 | 86.74888
| 321 | 1.7093 | 1.7083 | 86.69813
| 322 | 1.7083 | 1.7092 | 86.74381
| 323 | 1.7087 | 1.7077 | 86.66768
| 324 | 1.7079 | 1.7067 | 86.61693
| 325 | 1.7067 | 1.707 | 86.63216
| 326 | 1.7071 | 1.7067 | 86.61693
| 327 | 1.7066 | 1.7055 | 86.55603
| 328 | 1.7057 | 1.7049 | 86.52558
| 329 | 1.7064 | 1.7072 | 86.64231
| 330 | 1.7061 | 1.7068 | 86.62201
| 331 | 1.7073 | 1.7064 | 86.60171
| 332 | 1.7065 | 1.7066 | 86.61186
| 333 | 1.7065 | 1.7043 | 86.49513
| 334 | 1.7032 | 1.7018 | 86.36825
| 335 | 1.7026 | 1.7017 | 86.36317
| 336 | 1.702 | 1.7021 | 86.38348
| 337 | 1.7018 | 1.7001 | 86.28197
| 338 | 1.7004 | 1.7004 | 86.2972
| 339 | 1.7012 | 1.6997 | 86.26167
| 340 | 1.7001 | 1.6994 | 86.24645
| 341 | 1.6995 | 1.6987 | 86.21092
| 342 | 1.6993 | 1.7034 | 86.44945
| 343 | 1.7046 | 1.701 | 86.32765
| 344 | 1.7008 | 1.6983 | 86.19062
| 345 | 1.6984 | 1.7002 | 86.28705
| 346 | 1.7002 | 1.6967 | 86.10942
| 347 | 1.6968 | 1.6965 | 86.09927
| 348 | 1.6972 | 1.6947 | 86.00792
| 349 | 1.6936 | 1.693 | 85.92164
| 350 | 1.6942 | 1.6943 | 85.98762
| 351 | 1.6943 | 1.6922 | 85.88104
| 352 | 1.6932 | 1.6927 | 85.90641
| 353 | 1.6925 | 1.6925 | 85.89626
| 354 | 1.6935 | 1.6909 | 85.81506
| 355 | 1.6913 | 1.692 | 85.87089
| 356 | 1.6924 | 1.6898 | 85.75924
| 357 | 1.6906 | 1.6902 | 85.77954
| 358 | 1.6915 | 1.69 | 85.76939
| 359 | 1.6904 | 1.688 | 85.66788
| 360 | 1.6889 | 1.6885 | 85.69326
| 361 | 1.6891 | 1.6864 | 85.58668
| 362 | 1.6896 | 1.688 | 85.66788
| 363 | 1.6879 | 1.6858 | 85.55623
| 364 | 1.6878 | 1.6873 | 85.63236
| 365 | 1.6881 | 1.6846 | 85.49533
| 366 | 1.6856 | 1.6863 | 85.58161
| 367 | 1.687 | 1.684 | 85.46488
| 368 | 1.6854 | 1.683 | 85.41413
| 369 | 1.6842 | 1.6839 | 85.45981
| 370 | 1.6848 | 1.6826 | 85.39383
| 371 | 1.6845 | 1.6822 | 85.37353
| 372 | 1.6837 | 1.6816 | 85.34308
| 373 | 1.682 | 1.6812 | 85.32278
| 374 | 1.6839 | 1.6807 | 85.2974
| 375 | 1.6819 | 1.679 | 85.21112
| 376 | 1.6805 | 1.6787 | 85.1959
| 377 | 1.68 | 1.6785 | 85.18575
| 378 | 1.6784 | 1.6753 | 85.02335
| 379 | 1.6765 | 1.6749 | 85.00305
| 380 | 1.6771 | 1.6756 | 85.03857
| 381 | 1.6772 | 1.674 | 84.95737
| 382 | 1.6759 | 1.6725 | 84.88124
| 383 | 1.6735 | 1.6732 | 84.91677
| 384 | 1.6741 | 1.6734 | 84.92692
| 385 | 1.6748 | 1.6728 | 84.89647
| 386 | 1.6733 | 1.6707 | 84.78989
| 387 | 1.6721 | 1.6715 | 84.83049
| 388 | 1.6732 | 1.6704 | 84.77467
| 389 | 1.6716 | 1.6694 | 84.72391
| 390 | 1.6711 | 1.6686 | 84.68331
| 391 | 1.6686 | 1.6679 | 84.64779
| 392 | 1.6687 | 1.6665 | 84.57674
| 393 | 1.6676 | 1.6661 | 84.55644
| 394 | 1.6664 | 1.6648 | 84.49046
| 395 | 1.6653 | 1.6638 | 84.43971
| 396 | 1.6648 | 1.6628 | 84.38896
| 397 | 1.6637 | 1.6623 | 84.36358
| 398 | 1.6642 | 1.6619 | 84.34328
| 399 | 1.6636 | 1.6613 | 84.31283
| 400 | 1.6621 | 1.6608 | 84.28745