## PANA2.5A
| 循环号 | 充电容量(Ah) | 放电容量(Ah) | SOH
PANA 2.5A 1-10 | 1 | 2.4985 | 2.9806 | 1
| 2 | 2.9841 | 2.9613 | 0.9935248
| 3 | 2.9674 | 2.9475 | 0.9888949
| 4 | 2.9528 | 2.9383 | 0.9858082
| 5 | 2.9422 | 2.9286 | 0.9825538
| 6 | 2.932 | 2.9201 | 0.9797021
| 7 | 2.9233 | 2.9159 | 0.978293
| 8 | 2.9192 | 2.8949 | 0.9712474
| 9 | 2.8956 | 2.8901 | 0.969637
| 10 | 2.8914 | 2.8861 | 0.968295
PANA 2.5A 11-20 | 1 | 2.8857 | 2.8889 | 0.9692344
| 2 | 2.8915 | 2.8831 | 0.9672885
| 3 | 2.8853 | 2.8779 | 0.9655439
| 4 | 2.8789 | 2.8705 | 0.9630611
| 5 | 2.8716 | 2.8647 | 0.9611152
| 6 | 2.8657 | 2.8594 | 0.959337
| 7 | 2.8613 | 2.8608 | 0.9598068
| 8 | 2.8618 | 2.8548 | 0.9577937
| 9 | 2.8559 | 2.8505 | 0.9563511
| 10 | 2.8528 | 2.8675 | 0.9620546
PANA 2.5A 21-30 | 1 | 2.8688 | 2.8483 | 0.955613
| 2 | 2.8506 | 2.8451 | 0.9545394
| 3 | 2.8464 | 2.8404 | 0.9529625
| 4 | 2.8411 | 2.8347 | 0.9510501
| 5 | 2.8357 | 2.8274 | 0.948601
| 6 | 2.8281 | 2.8228 | 0.9470576
| 7 | 2.8247 | 2.8218 | 0.9467221
| 8 | 2.5146 | 2.5174 | 0.844595
| 9 | 2.8234 | 2.806 | 0.9414212
| 10 | 2.8075 | 2.7964 | 0.9382004
PANA 2.5A 31-40 | 1 | 2.7956 | 2.8142 | 0.9441723
| 2 | 2.819 | 2.7989 | 0.9390391
| 3 | 2.7991 | 2.7929 | 0.9370261
| 4 | 2.7936 | 2.7829 | 0.9336711
| 5 | 2.7837 | 2.7763 | 0.9314568
| 6 | 2.7766 | 2.7679 | 0.9286385
| 7 | 2.7684 | 2.7576 | 0.9251828
| 8 | 2.7581 | 2.7513 | 0.9230692
| 9 | 2.7513 | 2.7399 | 0.9192444
| 10 | 2.7404 | 2.7333 | 0.9170301
PANA 2.5A 41-50 | 1 | 2.7336 | 2.7181 | 0.9119305
| 2 | 2.7225 | 2.7075 | 0.9083742
| 3 | 2.7081 | 2.6992 | 0.9055895
| 4 | 2.7011 | 2.6911 | 0.9028719
| 5 | 2.6915 | 2.6796 | 0.8990136
| 6 | 2.68 | 2.673 | 0.8967993
| 7 | 2.6732 | 2.6597 | 0.8923371
| 8 | 2.6597 | 2.6495 | 0.888915
| 9 | 2.6506 | 2.6401 | 0.8857613
| 10 | 2.64 | 2.6292 | 0.8821043
PANA 2.5A 51-60 | 1 | 2.627 | 2.6632 | 0.8935114
| 2 | 2.6708 | 2.6492 | 0.8888143
| 3 | 2.651 | 2.6383 | 0.8851574
| 4 | 2.6399 | 2.6272 | 0.8814333
| 5 | 2.6289 | 2.612 | 0.8763336
| 6 | 2.6125 | 2.6017 | 0.8728779
| 7 | 2.6026 | 2.5919 | 0.86959
| 8 | 2.5908 | 2.5854 | 0.8674092
| 9 | 2.5868 | 2.5664 | 0.8610347
| 10 | 2.5633 | 2.5507 | 0.8557673
PANA 2.5A 61-70 | 1 | 2.5504 | 2.6304 | 0.8825069
| 2 | 2.6363 | 2.6138 | 0.8769375
| 3 | 2.6158 | 2.5946 | 0.8704959
| 4 | 2.5969 | 2.5843 | 0.8670402
| 5 | 2.585 | 2.5724 | 0.8630477
| 6 | 2.5738 | 2.5693 | 0.8620076
| 7 | 2.5703 | 2.5562 | 0.8576126
| 8 | 2.5554 | 2.5424 | 0.8529826
| 9 | 2.5425 | 2.5333 | 0.8499295
| 10 | 2.5325 | 2.5264 | 0.8476146
PANA 2.5A 71-80 | 1 | 2.5089 | 2.5588 | 0.8584849
| 2 | 2.5715 | 2.5383 | 0.8516071
| 3 | 2.5419 | 2.522 | 0.8461384
| 4 | 2.5245 | 2.5111 | 0.8424814
| 5 | 2.5123 | 2.5047 | 0.8403342
| 6 | 2.5054 | 2.4965 | 0.837583
| 7 | 2.4994 | 2.4806 | 0.8322485
| 8 | 2.482 | 2.4772 | 0.8311078
| 9 | 2.4759 | 2.4658 | 0.8272831
| 10 | 2.4645 | 2.4505 | 0.8221499
PANA 2.5A 81-90 | 1 | 2.4381 | 2.5609 | 0.8591894
| 2 | 2.5717 | 2.5403 | 0.8522781
| 3 | 2.5425 | 2.521 | 0.8458029
| 4 | 2.5237 | 2.5121 | 0.8428169
| 5 | 2.5138 | 2.4978 | 0.8380192
| 6 | 2.4991 | 2.489 | 0.8350668
| 7 | 2.4908 | 2.4756 | 0.830571
| 8 | 2.4732 | 2.4657 | 0.8272495
| 9 | 2.4669 | 2.4573 | 0.8244313
| 10 | 2.4573 | 2.4589 | 0.8249681
PANA 2.5A 91-100 | 1 | 2.4371 | 2.4922 | 0.8361404
| 2 | 2.5064 | 2.4745 | 0.830202
| 3 | 2.4782 | 2.4611 | 0.8257062
| 4 | 2.4638 | 2.4503 | 0.8220828
| 5 | 2.4517 | 2.4354 | 0.8170838
| 6 | 2.4368 | 2.4323 | 0.8160437
| 7 | 2.4341 | 2.4258 | 0.813863
| 8 | 2.4267 | 2.4179 | 0.8112125
| 9 | 2.4193 | 2.4127 | 0.8094679
| 10 | 2.4145 | 2.4071 | 0.8075891
PANA 2.5A 101-110 | 1 | 2.3753 | 2.4459 | 0.8206066
| 2 | 2.4609 | 2.4272 | 0.8143327
| 3 | 2.4336 | 2.4136 | 0.8097698
| 4 | 2.4176 | 2.4052 | 0.8069516
| 5 | 2.4076 | 2.3939 | 0.8031604
| 6 | 2.3963 | 2.3841 | 0.7998725
| 7 | 2.3855 | 2.3821 | 0.7992015
| 8 | 2.3834 | 2.3742 | 0.796551
| 9 | 2.375 | 2.3674 | 0.7942696
| 10 | 2.3699 | 2.3632 | 0.7928605
PANA 2.5A 111-120 | 1 | 2.3305 | 2.4249 | 0.813561
| 2 | 2.4402 | 2.4061 | 0.8072536
| 3 | 2.4118 | 2.3941 | 0.8032275
| 4 | 2.3991 | 2.3839 | 0.7998054
| 5 | 2.3876 | 2.3744 | 0.7966181
| 6 | 2.3745 | 2.3635 | 0.7929611
| 7 | 2.3668 | 2.3594 | 0.7915856
| 8 | 2.3609 | 2.357 | 0.7907804
| 9 | 2.3583 | 2.3453 | 0.786855
| 10 | 2.3463 | 2.3378 | 0.7843387
PANA 2.5A 121-130 | 1 | 2.307 | 2.3814 | 0.7989667
| 2 | 2.3948 | 2.3572 | 0.7908475
| 3 | 2.3621 | 2.3578 | 0.7910488
| 4 | 2.3634 | 2.3416 | 0.7856136
| 5 | 2.3458 | 2.3364 | 0.783869
| 6 | 2.3407 | 2.3282 | 0.7811179
| 7 | 2.3296 | 2.3218 | 0.7789707
| 8 | 2.3222 | 2.3122 | 0.7757498
| 9 | 2.3127 | 2.3062 | 0.7737368
| 10 | 2.3067 | 2.3003 | 0.7717574
PANA 2.5A 131-140 | 1 | 2.2777 | 2.335 | 0.7833993
| 2 | 2.35 | 2.3138 | 0.7762867
| 3 | 2.3196 | 2.3019 | 0.7722942
| 4 | 2.305 | 2.2921 | 0.7690062
| 5 | 2.2967 | 2.2839 | 0.7662551
| 6 | 2.2842 | 2.2798 | 0.7648796
| 7 | 2.2818 | 2.2748 | 0.763202
| 8 | 2.2759 | 2.2732 | 0.7626652
| 9 | 2.2751 | 2.2692 | 0.7613232
| 10 | 2.2691 | 2.2622 | 0.7589747
PANA 2.5A 141-150 | 1 | 2.2511 | 2.2925 | 0.7691404
| 2 | 2.3015 | 2.2719 | 0.7622291
| 3 | 2.2777 | 2.2611 | 0.7586056
| 4 | 2.2641 | 2.2558 | 0.7568275
| 5 | 2.2591 | 2.249 | 0.7545461
| 6 | 2.2491 | 2.243 | 0.752533
| 7 | 2.2451 | 2.2435 | 0.7527008
| 8 | 2.2426 | 2.2348 | 0.7497819
| 9 | 2.2356 | 2.2281 | 0.7475341
| 10 | 2.2281 | 2.222 | 0.7454875
PANA 2.5A 151-160 | 1 | 2.1863 | 2.3148 | 0.7766222
| 2 | 2.3276 | 2.2851 | 0.7666577
| 3 | 2.2943 | 2.2861 | 0.7669932
| 4 | 2.2915 | 2.2767 | 0.7638395
| 5 | 2.2803 | 2.2645 | 0.7597464
| 6 | 2.2679 | 2.2614 | 0.7587063
| 7 | 2.261 | 2.2502 | 0.7549487
| 8 | 2.2533 | 2.2328 | 0.7491109
| 9 | 2.2342 | 2.2248 | 0.7464269
| 10 | 2.2237 | 2.2299 | 0.748138
PANA 2.5A 161-170 | 1 | 2.214 | 2.237 | 0.75052
| 2 | 2.2504 | 2.2509 | 0.7551835
| 3 | 2.2577 | 2.2414 | 0.7519962
| 4 | 2.2449 | 2.2376 | 0.7507213
| 5 | 2.2269 | 2.1937 | 0.7359928
| 6 | 2.201 | 2.1923 | 0.735523
| 7 | 2.2025 | 2.2174 | 0.7439442
| 8 | 2.2134 | 2.2061 | 0.740153
| 9 | 2.2002 | 2.1784 | 0.7308596
| 10 | 2.1808 | 2.1758 | 0.7299873
PANA 2.5A 171-180 | 1 | 2.1503 | 2.2302 | 0.7482386
| 2 | 2.2405 | 2.2066 | 0.7403207
| 3 | 2.2142 | 2.1946 | 0.7362947
| 4 | 2.1983 | 2.1887 | 0.7343152
| 5 | 2.1948 | 2.1836 | 0.7326042
| 6 | 2.1844 | 2.1757 | 0.7299537
| 7 | 2.1785 | 2.177 | 0.7303899
| 8 | 2.1763 | 2.1693 | 0.7278065
| 9 | 2.1714 | 2.1635 | 0.7258606
| 10 | 2.1631 | 2.1604 | 0.7248205
PANA 2.5A 181-190 | 1 | 2.1309 | 2.2136 | 0.7426693
| 2 | 2.2262 | 2.1839 | 0.7327048
| 3 | 2.191 | 2.1644 | 0.7261625
| 4 | 2.171 | 2.1551 | 0.7230423
| 5 | 2.1577 | 2.1506 | 0.7215326
| 6 | 2.1542 | 2.154 | 0.7226733
| 7 | 2.1562 | 2.1467 | 0.7202241
| 8 | 2.1481 | 2.1476 | 0.7205261
| 9 | 2.1473 | 2.1406 | 0.7181775
| 10 | 2.1414 | 2.1396 | 0.717842
PANA 2.5A 191-200 | 1 | 2.1159 | 2.1929 | 0.7357244
| 2 | 2.2058 | 2.1647 | 0.7262632
| 3 | 2.171 | 2.1558 | 0.7232772
| 4 | 2.159 | 2.1476 | 0.7205261
| 5 | 2.1506 | 2.14 | 0.7179762
| 6 | 2.1411 | 2.1351 | 0.7163323
| 7 | 2.1368 | 2.1312 | 0.7150238
| 8 | 2.1324 | 2.1283 | 0.7140509
| 9 | 2.1312 | 2.1273 | 0.7137154
| 10 | 2.1277 | 2.1228 | 0.7122056
PANA 2.5A 201-210 | 1 | 2.0982 | 2.1998 | 0.7380393
| 2 | 2.2136 | 2.1761 | 0.7300879
| 3 | 2.1828 | 2.1648 | 0.7262967
| 4 | 2.1692 | 2.1572 | 0.7237469
| 5 | 2.1598 | 2.1521 | 0.7220358
| 6 | 2.1556 | 2.1463 | 0.7200899
| 7 | 2.1485 | 2.1424 | 0.7187815
| 8 | 2.1432 | 2.1411 | 0.7183453
| 9 | 2.1426 | 2.1361 | 0.7166678
| 10 | 2.1369 | 2.1301 | 0.7146548
PANA 2.5A 211-220 | 1 | 2.0982 | 2.1851 | 0.7331074
| 2 | 2.2002 | 2.1591 | 0.7243844
| 3 | 2.1654 | 2.1482 | 0.7207274
| 4 | 2.1517 | 2.1396 | 0.717842
| 5 | 2.1446 | 2.1337 | 0.7158626
| 6 | 2.137 | 2.1297 | 0.7145206
| 7 | 2.1302 | 2.1268 | 0.7135476
| 8 | 2.1294 | 2.1229 | 0.7122391
| 9 | 2.1237 | 2.1175 | 0.7104274
| 10 | 2.119 | 2.1164 | 0.7100584
PANA 2.5A 221-230 | 1 | 2.1401 | 2.1286 | 0.7141515
| 2 | 2.1339 | 2.1137 | 0.7091525
| 3 | 2.1167 | 2.1071 | 0.7069382
| 4 | 2.1101 | 2.1016 | 0.7050929
| 5 | 2.1023 | 2.0981 | 0.7039187
| 6 | 2.1007 | 2.0952 | 0.7029457
| 7 | 2.0957 | 2.092 | 0.7018721
| 8 | 2.0924 | 2.0896 | 0.7010669
| 9 | 2.091 | 2.0859 | 0.6998255
| 10 | 2.0866 | 2.0851 | 0.6995571
PANA 2.5A 231-240 | 1 | 2.0622 | 2.1551 | 0.7230423
| 2 | 2.1633 | 2.1073 | 0.7070053
| 3 | 2.116 | 2.0981 | 0.7039187
| 4 | 2.1013 | 2.0888 | 0.7007985
| 5 | 2.0927 | 2.0796 | 0.6977119
| 6 | 2.0806 | 2.0769 | 0.696806
| 7 | 2.0792 | 2.0751 | 0.6962021
| 8 | 2.0772 | 2.0675 | 0.6936523
| 9 | 2.0681 | 2.0641 | 0.6925116
| 10 | 2.0653 | 2.0672 | 0.6935516
PANA 2.5A 241-250 | 1 | 2.0419 | 2.1176 | 0.710461
| 2 | 2.1329 | 2.0923 | 0.7019728
| 3 | 2.1006 | 2.079 | 0.6975106
| 4 | 2.0838 | 2.0697 | 0.6943904
| 5 | 2.0724 | 2.06 | 0.691136
| 6 | 2.0628 | 2.0545 | 0.6892907
| 7 | 2.0563 | 2.0477 | 0.6870093
| 8 | 2.0495 | 2.0438 | 0.6857009
| 9 | 2.0458 | 2.0406 | 0.6846273
| 10 | 2.042 | 2.0381 | 0.6837885
PANA 2.5A 251-260 | 1 | 2.0114 | 2.116 | 0.7099242
| 2 | 2.1288 | 2.0841 | 0.6992216
| 3 | 2.0883 | 2.0639 | 0.6924445
| 4 | 2.0753 | 2.056 | 0.689794
| 5 | 2.059 | 2.0498 | 0.6877139
| 6 | 2.0517 | 2.0422 | 0.6851641
| 7 | 2.0452 | 2.0293 | 0.6808361
| 8 | 2.0286 | 2.0284 | 0.6805341
| 9 | 2.0117 | 1.9756 | 0.6628196
| 10 | 1.9954 | 2.0086 | 0.6738912
PANA 2.5A 261-270 | 1 | 2.0343 | 2.0063 | 0.6731195
| 2 | 2.0051 | 1.9825 | 0.6651345
| 3 | 1.9865 | 1.9726 | 0.6618131
| 4 | 1.9752 | 1.9643 | 0.6590284
| 5 | 1.966 | 1.9556 | 0.6561095
| 6 | 1.9571 | 1.9495 | 0.6540629
| 7 | 1.9514 | 1.9424 | 0.6516809
| 8 | 1.9428 | 1.9381 | 0.6502382
| 9 | 1.9392 | 1.9293 | 0.6472858
| 10 | 1.9296 | 1.923 | 0.6451721
PANA 2.5A 271-280 | 1 | 1.8957 | 1.9788 | 0.6638932
| 2 | 1.9935 | 1.94 | 0.6508757
| 3 | 1.9464 | 1.9192 | 0.6438972
| 4 | 1.9232 | 1.9056 | 0.6393344
| 5 | 1.9074 | 1.889 | 0.633765
| 6 | 1.8924 | 1.8783 | 0.6301751
| 7 | 1.8804 | 1.8722 | 0.6281286
| 8 | 1.8737 | 1.8618 | 0.6246393
| 9 | 1.8627 | 1.8518 | 0.6212843
| 10 | 1.8514 | 1.8389 | 0.6169563
PANA 2.5A 281-290 | 1 | 1.8655 | 1.9013 | 0.6378917
| 2 | 1.9172 | 1.856 | 0.6226934
| 3 | 1.8603 | 1.8274 | 0.613098
| 4 | 1.8308 | 1.805 | 0.6055828
| 5 | 1.8088 | 1.7881 | 0.5999128
| 6 | 1.7895 | 1.7751 | 0.5955512
| 7 | 1.7768 | 1.7558 | 0.589076
| 8 | 1.7568 | 1.7398 | 0.583708
| 9 | 1.7413 | 1.7272 | 0.5794806
| 10 | 1.727 | 1.7124 | 0.5745152
PANA 2.5A 291-300 | 1 | 1.7364 | 1.7682 | 0.5932363
| 2 | 1.7791 | 1.7049 | 0.5719989
| 3 | 1.7109 | 1.6656 | 0.5588137
| 4 | 1.6712 | 1.6401 | 0.5502583
| 5 | 1.6439 | 1.6177 | 0.5427431
| 6 | 1.6204 | 1.5959 | 0.5354291
| 7 | 1.5976 | 1.5761 | 0.5287862
| 8 | 1.5763 | 1.5536 | 0.5212373
| 9 | 1.5548 | 1.5346 | 0.5148628
| 10 | 1.5368 | 1.5127 | 0.5075153
PANA 2.5A 301-310 | 1 | 1.501 | 1.532 | 0.5139905
| 2 | 1.539 | 1.4666 | 0.4920486
| 3 | 0.8346 | 0.9375 | 0.314534
| 4 | 1.5619 | 1.4335 | 0.4809434
| 5 | 1.4429 | 1.3973 | 0.4687982
| 6 | 1.402 | 1.3634 | 0.4574247
| 7 | 1.3683 | 1.3391 | 0.449272
| 8 | 1.3396 | 1.3109 | 0.4398108
| 9 | 1.3127 | 1.2827 | 0.4303496
| 10 | 1.2831 | 1.2543 | 0.4208213
PANA 2.5A 311-320 | 1 | 1.2271 | 1.2771 | 0.4284708
| 2 | 1.2866 | 1.1997 | 0.4025029
| 3 | 1.2099 | 1.1548 | 0.3874388
| 4 | 1.1628 | 1.1268 | 0.3780447
| 5 | 1.1315 | 1.096 | 0.3677112
| 6 | 1.0993 | 1.0666 | 0.3578474
| 7 | 1.0695 | 1.0463 | 0.3510367
| 8 | 1.0493 | 1.0243 | 0.3436556
| 9 | 1.0263 | 1.0032 | 0.3365765
| 10 | 1.0046 | 0.9873 | 0.331242
PANA 2.5A 321-330 | 1 | 0.9292 | 1.1632 | 0.390257
| 2 | 1.1611 | 1.0489 | 0.351909
| 3 | 1.0571 | 0.9975 | 0.3346642
| 4 | 1.0118 | 0.9571 | 0.3211098
| 5 | 0.9672 | 0.9408 | 0.3156411
| 6 | 0.9474 | 0.9128 | 0.3062471
| 7 | 0.9173 | 0.8871 | 0.2976246
| 8 | 0.8902 | 0.8723 | 0.2926592
| 9 | 0.8791 | 0.8573 | 0.2876267
| 10 | 0.8611 | 0.8428 | 0.2827619
PANA 2.5A 331-340 | 1 | 0.7822 | 1.0422 | 0.3496611
| 2 | 1.0385 | 0.9244 | 0.3101389
| 3 | 0.9367 | 0.8683 | 0.2913172
| 4 | 0.8764 | 0.8387 | 0.2813863
| 5 | 0.8492 | 0.8203 | 0.275213
| 6 | 0.8232 | 0.8082 | 0.2711535
| 7 | 0.8157 | 0.8045 | 0.2699121
| 8 | 0.8036 | 0.7736 | 0.2595451
| 9 | 0.7792 | 0.7789 | 0.2613232
| 10 | 0.778 | 0.7589 | 0.2546132
PANA 2.5A 341-350 | 1 | 0.7101 | 0.8882 | 0.2979937
| 2 | 0.894 | 0.7991 | 0.2681004
| 3 | 0.816 | 0.7623 | 0.2557539
| 4 | 0.7731 | 0.7405 | 0.2484399
| 5 | 0.7529 | 0.722 | 0.2422331
| 6 | 0.7238 | 0.7128 | 0.2391465
| 7 | 0.719 | 0.7094 | 0.2380058
| 8 | 0.7147 | 0.699 | 0.2345165
| 9 | 0.7039 | 0.6877 | 0.2307254
| 10 | 0.6887 | 0.6791 | 0.22784
PANA 2.5A 351-360 | 1 | 0.6216 | 0.7959 | 0.2670268
| 2 | 0.8077 | 0.7132 | 0.2392807
| 3 | 0.7261 | 0.6798 | 0.2280749
| 4 | 0.6899 | 0.664 | 0.2227739
| 5 | 0.6723 | 0.6563 | 0.2201906
| 6 | 0.6537 | 0.6185 | 0.2075086
| 7 | 0.6223 | 0.6006 | 0.2015031
| 8 | 0.6039 | 0.5946 | 0.19949
| 9 | 0.5977 | 0.5889 | 0.1975777
| 10 | 0.5936 | 0.5866 | 0.196806
PANA 2.5A 361-370 | 1 | 0.528 | 0.7326 | 0.2457894
| 2 | 0.7423 | 0.6534 | 0.2192176
| 3 | 0.6654 | 0.6116 | 0.2051936
| 4 | 0.6239 | 0.5972 | 0.2003623
| 5 | 0.6038 | 0.5771 | 0.1936187
| 6 | 0.5837 | 0.5714 | 0.1917064
| 7 | 0.5759 | 0.5606 | 0.1880829
| 8 | 0.5637 | 0.5498 | 0.1844595
| 9 | 0.5528 | 0.5375 | 0.1803328
| 10 | 0.5386 | 0.5359 | 0.179796
PANA 2.5A 371-380 | 1 | 0.5191 | 0.9706 | 0.3256391
| 2 | 0.9733 | 0.8834 | 0.2963833
| 3 | 0.897 | 0.8387 | 0.2813863
| 4 | 0.8481 | 0.8095 | 0.2715896
| 5 | 0.8161 | 0.7828 | 0.2626317
| 6 | 0.7871 | 0.7637 | 0.2562236
| 7 | 0.7696 | 0.7537 | 0.2528685
| 8 | 0.7572 | 0.7357 | 0.2468295
| 9 | 0.7375 | 0.7175 | 0.2407233
| 10 | 0.72 | 0.7044 | 0.2363283
PANA 2.5A 381-390 | 1 | 0.6467 | 0.7867 | 0.2639401
| 2 | 0.8047 | 0.7215 | 0.2420654
| 3 | 0.7377 | 0.6903 | 0.2315977
| 4 | 0.6989 | 0.6667 | 0.2236798
| 5 | 0.6752 | 0.6608 | 0.2217003
| 6 | 0.6655 | 0.6422 | 0.21546
| 7 | 0.646 | 0.6355 | 0.2132121
| 8 | 0.6394 | 0.6308 | 0.2116352
| 9 | 0.6335 | 0.6235 | 0.2091861
| 10 | 0.6246 | 0.6139 | 0.2059652
PANA 2.5A 391-400 | 1 | 0.4834 | 0.5641 | 0.1892572
| 2 | 0.5817 | 0.4821 | 0.161746
| 3 | 0.4972 | 0.4442 | 0.1490304
| 4 | 0.4561 | 0.4249 | 0.1425552
| 5 | 0.4339 | 0.4046 | 0.1357445
| 6 | 0.4098 | 0.3857 | 0.1294035
| 7 | 0.3926 | 0.3676 | 0.1233309
| 8 | 0.3711 | 0.3592 | 0.1205126
| 9 | 0.3624 | 0.3487 | 0.1169899
| 10 | 0.3507 | 0.3386 | 0.1136013
PANA 2.5A 401-410 | 1 | 0.3018 | 0.4869 | 0.1633564
| 2 | 0.496 | 0.4153 | 0.1393344
| 3 | 0.4252 | 0.393 | 0.1318526
| 4 | 0.3976 | 0.3683 | 0.1235657
| 5 | 0.373 | 0.3544 | 0.1189022
| 6 | 0.3594 | 0.3412 | 0.1144736
| 7 | 0.3449 | 0.3305 | 0.1108837
| 8 | 0.3338 | 0.3208 | 0.1076293
| 9 | 0.3224 | 0.3075 | 0.1031671
| 10 | 0.3099 | 0.2824 | 0.09474602
PANA 2.5A 411-420 | 1 | 0.2465 | 0.4317 | 0.1448366
| 2 | 0.4262 | 0.3645 | 0.1222908
| 3 | 0.3725 | 0.3096 | 0.1038717
| 4 | 0.3189 | 0.295 | 0.09897336
| 5 | 0.2997 | 0.2635 | 0.08840502
| 6 | 0.2676 | 0.2426 | 0.08139301
| 7 | 0.2476 | 0.2402 | 0.0805878
| 8 | 0.2434 | 0.1885 | 0.0632423
| 9 | 0.1936 | 0.1854 | 0.06220224
| 10 | 0.1892 | 0.1412 | 0.04737301
PANA 2.5A 421-430 | 1 | 0.138 | 0.417 | 0.1399047
| 2 | 0.404 | 0.3485 | 0.1169228
| 3 | 0.3513 | 0.3068 | 0.1029323
| 4 | 0.3104 | 0.2782 | 0.09333691
| 5 | 0.2837 | 0.261 | 0.08756626
| 6 | 0.2639 | 0.2448 | 0.08213111
| 7 | 0.2476 | 0.2133 | 0.07156277
| 8 | 0.2217 | 0.271 | 0.09092129
| 9 | 0.2782 | 0.303 | 0.1016574
| 10 | 0.3097 | 0.3169 | 0.1063209
PANA 2.5A 431-440 | 1 | 0.2722 | 0.454 | 0.1523183
| 2 | 0.457 | 0.3719 | 0.1247735
| 3 | 0.3819 | 0.3399 | 0.1140374
| 4 | 0.3476 | 0.3108 | 0.1042743
| 5 | 0.3165 | 0.2904 | 0.09743005
| 6 | 0.2948 | 0.2735 | 0.09176005
| 7 | 0.2821 | 0.2969 | 0.09961082
| 8 | 0.3048 | 0.3027 | 0.1015567
| 9 | 0.3034 | 0.2719 | 0.09122324
| 10 | 0.2725 | 0.2428 | 0.08146011

## PANA3.0A
| 循环号 | 充电容量(Ah) | 放电容量(Ah) | SOH
PANA 3.0A 1-10 | 1 | 2.8588 | 2.8413 | 1
| 2 | 2.8443 | 2.8346 | 0.9976419
| 3 | 2.8353 | 2.8236 | 0.9937705
| 4 | 2.8261 | 2.8114 | 0.9894766
| 5 | 2.8132 | 2.7985 | 0.9849365
| 6 | 2.7995 | 2.7835 | 0.9796572
| 7 | 2.7861 | 2.7725 | 0.9757857
| 8 | 2.7734 | 2.7583 | 0.970788
| 9 | 2.7588 | 2.7423 | 0.9651568
| 10 | 2.7415 | 2.7192 | 0.9570267
PANA 3.0A 11-20 | 1 | 2.7251 | 2.7428 | 0.9653328
| 2 | 2.7484 | 2.7265 | 0.959596
| 3 | 2.7282 | 2.7016 | 0.9508324
| 4 | 2.7036 | 2.6825 | 0.9441101
| 5 | 2.683 | 2.6587 | 0.9357336
| 6 | 2.6608 | 2.6399 | 0.929117
| 7 | 2.6396 | 2.6196 | 0.9219723
| 8 | 2.6204 | 2.5971 | 0.9140534
| 9 | 2.5975 | 2.5781 | 0.9073663
| 10 | 2.2505 | 2.2633 | 0.796572
PANA 3.0A 21-30 | 1 | 2.5875 | 2.5766 | 0.9068384
| 2 | 2.5848 | 2.5408 | 0.8942386
| 3 | 2.5444 | 2.5169 | 0.8858269
| 4 | 2.5194 | 2.5003 | 0.8799845
| 5 | 2.5015 | 2.4827 | 0.8737902
| 6 | 2.4837 | 2.4596 | 0.8656601
| 7 | 2.4603 | 2.4398 | 0.8586914
| 8 | 2.4408 | 2.4198 | 0.8516524
| 9 | 2.4208 | 2.3995 | 0.8445078
| 10 | 2.4005 | 2.3802 | 0.8377151
PANA 3.0A 31-40 | 1 | 2.3765 | 2.4012 | 0.8451061
| 2 | 2.4106 | 2.3598 | 0.8305353
| 3 | 2.3648 | 2.337 | 0.8225108
| 4 | 2.3402 | 2.315 | 0.8147679
| 5 | 2.3174 | 2.2964 | 0.8082216
| 6 | 2.2989 | 2.2793 | 0.8022032
| 7 | 2.2817 | 2.2668 | 0.7978038
| 8 | 2.2688 | 2.25 | 0.791891
| 9 | 2.2508 | 2.2314 | 0.7853447
| 10 | 2.2332 | 2.2152 | 0.7796431
PANA 3.0A 41-50 | 1 | 1.9994 | 2.2613 | 0.7958681
| 2 | 2.2535 | 2.2401 | 0.7884067
| 3 | 2.2385 | 2.2208 | 0.781614
| 4 | 2.2213 | 2.2001 | 0.7743287
| 5 | 2.2012 | 2.1832 | 0.7683807
| 6 | 2.1847 | 2.1675 | 0.762855
| 7 | 2.1686 | 2.1503 | 0.7568015
| 8 | 2.1517 | 2.138 | 0.7524725
| 9 | 2.1385 | 2.122 | 0.7468412
| 10 | 2.1225 | 2.1194 | 0.7459262
PANA 3.0A 51-60 | 1 | 2.1481 | 2.3142 | 0.8144863
| 2 | 2.321 | 2.2689 | 0.7985429
| 3 | 2.2719 | 2.2334 | 0.7860486
| 4 | 2.2364 | 2.2023 | 0.7751029
| 5 | 2.2043 | 2.1785 | 0.7667265
| 6 | 2.1797 | 2.1603 | 0.760321
| 7 | 2.1611 | 2.1414 | 0.7536691
| 8 | 2.1408 | 2.1143 | 0.7441312
| 9 | 2.1175 | 2.107 | 0.741562
| 10 | 2.106 | 2.0909 | 0.7358955
PANA 3.0A 61-70 | 1 | 2.0798 | 2.1669 | 0.7626439
| 2 | 2.1795 | 2.1146 | 0.7442368
| 3 | 2.1212 | 2.088 | 0.7348749
| 4 | 2.0923 | 2.0636 | 0.7262873
| 5 | 2.0661 | 2.0418 | 0.7186147
| 6 | 2.0438 | 2.032 | 0.7151656
| 7 | 2.0328 | 2.0104 | 0.7075634
| 8 | 2.0111 | 1.9949 | 0.7021082
| 9 | 1.9938 | 1.9742 | 0.6948228
| 10 | 1.9756 | 1.9657 | 0.6918312
PANA 3.0A 71-80 | 1 | 1.9842 | 2.2156 | 0.7797839
| 2 | 2.2194 | 2.1567 | 0.759054
| 3 | 2.1607 | 2.1176 | 0.7452926
| 4 | 2.1187 | 2.0881 | 0.7349101
| 5 | 2.089 | 2.0626 | 0.7259353
| 6 | 2.0638 | 2.0386 | 0.7174885
| 7 | 2.0383 | 2.0214 | 0.7114349
| 8 | 2.0229 | 1.9957 | 0.7023898
| 9 | 1.9948 | 1.9838 | 0.6982015
| 10 | 1.9811 | 1.963 | 0.6908809
PANA 3.0A 81-90 | 1 | 1.9348 | 2.0284 | 0.7138986
| 2 | 2.0455 | 1.9774 | 0.695949
| 3 | 1.9872 | 1.9452 | 0.6846162
| 4 | 1.9503 | 1.9258 | 0.6777883
| 5 | 1.9292 | 1.9073 | 0.6712772
| 6 | 1.9101 | 1.894 | 0.6665963
| 7 | 1.8938 | 1.8843 | 0.6631823
| 8 | 1.8875 | 1.8735 | 0.6593813
| 9 | 1.8734 | 1.8579 | 0.6538908
| 10 | 1.857 | 1.8478 | 0.6503361
PANA 3.0A 91-100 | 1 | 1.8421 | 2.0045 | 0.7054869
| 2 | 2.0188 | 1.9435 | 0.6840179
| 3 | 1.9496 | 1.9013 | 0.6691655
| 4 | 1.905 | 1.8768 | 0.6605427
| 5 | 1.8784 | 1.856 | 0.6532221
| 6 | 1.8571 | 1.8378 | 0.6468166
| 7 | 1.8382 | 1.8222 | 0.6413262
| 8 | 1.8225 | 1.808 | 0.6363284
| 9 | 1.8087 | 1.7994 | 0.6333017
| 10 | 1.7985 | 1.7854 | 0.6283743
PANA 3.0A 100-110 | 1 | 1.7578 | 1.8319 | 0.6447401
| 2 | 1.8524 | 1.7863 | 0.6286911
| 3 | 1.7982 | 1.7621 | 0.6201739
| 4 | 1.765 | 1.7433 | 0.6135572
| 5 | 1.7465 | 1.7278 | 0.6081019
| 6 | 1.7309 | 1.715 | 0.6035969
| 7 | 1.7167 | 1.7069 | 0.6007461
| 8 | 1.7071 | 1.6954 | 0.5966987
| 9 | 1.6961 | 1.6823 | 0.5920881
| 10 | 1.683 | 1.6785 | 0.5907507
PANA 3.0A 111-120 | 1 | 1.654 | 1.8298 | 0.644001
| 2 | 1.8485 | 1.7633 | 0.6205962
| 3 | 1.7687 | 1.7161 | 0.6039841
| 4 | 1.7227 | 1.6916 | 0.5953613
| 5 | 1.6944 | 1.6706 | 0.5879703
| 6 | 1.6732 | 1.6565 | 0.5830078
| 7 | 1.6575 | 1.6384 | 0.5766375
| 8 | 1.6407 | 1.6318 | 0.5743146
| 9 | 1.6324 | 1.6254 | 0.5720621
| 10 | 1.6232 | 1.6151 | 0.568437
PANA 3.0A 121-130 | 1 | 1.5789 | 1.7333 | 0.6100377
| 2 | 1.7509 | 1.6614 | 0.5847323
| 3 | 1.6694 | 1.6248 | 0.5718509
| 4 | 1.6352 | 1.6077 | 0.5658325
| 5 | 1.6119 | 1.5931 | 0.560694
| 6 | 1.5945 | 1.5749 | 0.5542885
| 7 | 1.5792 | 1.568 | 0.5518601
| 8 | 1.5663 | 1.5565 | 0.5478126
| 9 | 1.5578 | 1.5447 | 0.5436596
| 10 | 1.5459 | 1.5346 | 0.5401049
PANA 3.0A 131-140 | 1 | 1.4867 | 1.6625 | 0.5851195
| 2 | 1.6831 | 1.5996 | 0.5629817
| 3 | 1.6101 | 1.5663 | 0.5512617
| 4 | 1.5715 | 1.5391 | 0.5416887
| 5 | 1.5451 | 1.5224 | 0.5358111
| 6 | 1.5275 | 1.51 | 0.5314469
| 7 | 1.5117 | 1.4962 | 0.5265899
| 8 | 1.4994 | 1.479 | 0.5205364
| 9 | 1.481 | 1.4815 | 0.5214163
| 10 | 1.4804 | 1.4674 | 0.5164537
PANA 3.0A 141-150 | 1 | 1.4152 | 1.5645 | 0.5506282
| 2 | 1.5875 | 1.5045 | 0.5295111
| 3 | 1.5156 | 1.4661 | 0.5159962
| 4 | 1.4727 | 1.4504 | 0.5104706
| 5 | 1.4562 | 1.4327 | 0.504241
| 6 | 1.4389 | 1.4191 | 0.4994545
| 7 | 1.4219 | 1.4104 | 0.4963925
| 8 | 1.4117 | 1.3999 | 0.492697
| 9 | 1.4052 | 1.3869 | 0.4881216
| 10 | 1.3886 | 1.3825 | 0.486573
PANA 3.0A 151-160 | 1 | 1.333 | 1.5543 | 0.5470383
| 2 | 1.5683 | 1.4628 | 0.5148348
| 3 | 1.4767 | 1.4392 | 0.5065287
| 4 | 1.4484 | 1.4051 | 0.4945272
| 5 | 1.4052 | 1.395 | 0.4909724
| 6 | 1.4043 | 1.376 | 0.4842854
| 7 | 1.3799 | 1.3713 | 0.4826312
| 8 | 1.3748 | 1.36 | 0.4786541
| 9 | 1.3575 | 1.3345 | 0.4696794
| 10 | 1.3412 | 1.3381 | 0.4709464
PANA 3.0A 161-170 | 1 | 1.2707 | 1.4216 | 0.5003344
| 2 | 1.4432 | 1.3681 | 0.4815049
| 3 | 1.382 | 1.3389 | 0.471228
| 4 | 1.3492 | 1.3176 | 0.4637314
| 5 | 1.3228 | 1.2972 | 0.4565516
| 6 | 1.3044 | 1.2865 | 0.4527857
| 7 | 1.2862 | 1.2523 | 0.440749
| 8 | 1.2521 | 1.223 | 0.4304368
| 9 | 1.2245 | 1.2417 | 0.4370183
| 10 | 1.2513 | 1.2182 | 0.4287474
PANA 3.0A 171-180 | 1 | 1.1377 | 1.3145 | 0.4626403
| 2 | 1.3339 | 1.2569 | 0.4423679
| 3 | 1.2704 | 1.2144 | 0.42741
| 4 | 1.2245 | 1.1976 | 0.4214972
| 5 | 1.2049 | 1.1824 | 0.4161475
| 6 | 1.19 | 1.1694 | 0.4115722
| 7 | 1.1756 | 1.1609 | 0.4085806
| 8 | 1.164 | 1.1476 | 0.4038996
| 9 | 1.1518 | 1.1432 | 0.402351
| 10 | 1.1469 | 1.1344 | 0.3992539
PANA 3.0A 181-190 | 1 | 1.0563 | 1.2299 | 0.4328652
| 2 | 1.248 | 1.1609 | 0.4085806
| 3 | 1.1748 | 1.1284 | 0.3971422
| 4 | 1.1397 | 1.1066 | 0.3894696
| 5 | 1.1149 | 1.0889 | 0.3832401
| 6 | 1.0968 | 1.0799 | 0.3800725
| 7 | 1.084 | 1.065 | 0.3748284
| 8 | 1.0706 | 1.0595 | 0.3728927
| 9 | 1.0632 | 1.0516 | 0.3701123
| 10 | 1.0557 | 1.0407 | 0.366276
PANA 3.0A 191-200 | 1 | 0.9621 | 1.1511 | 0.4051315
| 2 | 1.1712 | 0.8972 | 0.3157709
| 3 | 0 | 0 | 0
| 4 | 0 | 0 | 0
| 5 | 0 | 0 | 0
| 6 | 0 | 0 | 0
| 7 | 0 | 0 | 0
| 8 | 0 | 0 | 0
| 9 | 0 | 0 | 0
| 10 | 0 | 0 | 0

## SANYO2.5A
| 循环号 | 充电容量(Ah) | 放电容量(Ah) | SOH
SANYO 2.5A 1-10 | 1 | 2.5917 | 3.1898 | 1
| 2 | 3.197 | 3.1736 | 0.9949213
| 3 | 3.1802 | 3.1702 | 0.9938554
| 4 | 3.1745 | 3.166 | 0.9925387
| 5 | 3.1688 | 3.1599 | 0.9906264
| 6 | 3.1627 | 3.1583 | 0.9901248
| 7 | 3.1603 | 3.1547 | 0.9889962
| 8 | 3.1551 | 3.1498 | 0.98746
| 9 | 3.1513 | 3.1476 | 0.9867703
| 10 | 3.1488 | 3.1442 | 0.9857044
SANYO 2.5A 11-20 | 1 | 3.1435 | 3.15 | 0.9875227
| 2 | 3.1517 | 3.1443 | 0.9857358
| 3 | 3.1445 | 3.1405 | 0.9845445
| 4 | 3.14 | 3.133 | 0.9821932
| 5 | 3.134 | 3.129 | 0.9809392
| 6 | 3.1296 | 3.1258 | 0.979936
| 7 | 3.1257 | 3.1208 | 0.9783685
| 8 | 3.1201 | 3.1149 | 0.9765189
| 9 | 3.1146 | 3.115 | 0.9765503
| 10 | 3.1157 | 3.1101 | 0.9750141
SANYO 2.5A 21-30 | 1 | 3.1155 | 3.0984 | 0.9713462
| 2 | 3.0977 | 3.094 | 0.9699668
| 3 | 3.0934 | 3.0883 | 0.9681798
| 4 | 3.0878 | 3.0847 | 0.9670512
| 5 | 3.083 | 3.0765 | 0.9644805
| 6 | 3.0762 | 3.0715 | 0.962913
| 7 | 3.0709 | 3.0688 | 0.9620666
| 8 | 3.0683 | 3.0626 | 0.9601229
| 9 | 3.0609 | 3.0545 | 0.9575835
| 10 | 3.0533 | 3.0477 | 0.9554518
SANYO 2.5A 31-40 | 1 | 3.0484 | 3.0506 | 0.9563609
| 2 | 3.0514 | 3.0456 | 0.9547934
| 3 | 3.0446 | 3.0373 | 0.9521914
| 4 | 3.0362 | 3.0279 | 0.9492445
| 5 | 3.0267 | 3.0191 | 0.9464857
| 6 | 3.0188 | 3.0114 | 0.9440717
| 7 | 3.0096 | 3.0029 | 0.941407
| 8 | 3.001 | 2.9931 | 0.9383347
| 9 | 2.9921 | 2.9844 | 0.9356072
| 10 | 2.9833 | 2.976 | 0.9329739
SANYO 2.5A 41-50 | 1 | 2.9784 | 2.9685 | 0.9306226
| 2 | 2.969 | 2.9567 | 0.9269233
| 3 | 2.9553 | 2.9458 | 0.9235062
| 4 | 2.9444 | 2.9355 | 0.9202771
| 5 | 2.933 | 2.9234 | 0.9164838
| 6 | 2.9237 | 2.9127 | 0.9131293
| 7 | 2.9104 | 2.8978 | 0.9084582
| 8 | 2.897 | 2.889 | 0.9056994
| 9 | 2.8872 | 2.8739 | 0.9009656
| 10 | 2.8717 | 2.8614 | 0.8970468
SANYO 2.5A 51-60 | 1 | 2.8593 | 2.8814 | 0.9033168
| 2 | 2.8861 | 2.8607 | 0.8968274
| 3 | 2.8622 | 2.8523 | 0.894194
| 4 | 2.85 | 2.8369 | 0.8893661
| 5 | 2.8364 | 2.8238 | 0.8852593
| 6 | 2.8225 | 2.8072 | 0.8800552
| 7 | 2.8065 | 2.7947 | 0.8761364
| 8 | 2.7923 | 2.7812 | 0.8719042
| 9 | 2.7799 | 2.7643 | 0.8666061
| 10 | 2.7635 | 2.7548 | 0.8636278
SANYO 2.5A 61-70 | 1 | 2.7937 | 2.8949 | 0.9075491
| 2 | 2.8981 | 2.88 | 0.9028779
| 3 | 2.8804 | 2.8698 | 0.8996802
| 4 | 2.8686 | 2.857 | 0.8956674
| 5 | 2.8573 | 2.8482 | 0.8929086
| 6 | 2.8473 | 2.8361 | 0.8891153
| 7 | 2.8355 | 2.8245 | 0.8854787
| 8 | 2.8228 | 2.8144 | 0.8823124
| 9 | 2.8129 | 2.8021 | 0.8784563
| 10 | 2.8002 | 2.7873 | 0.8738165
SANYO 2.5A 71-80 | 1 | 2.7833 | 2.8126 | 0.8817481
| 2 | 2.8173 | 2.7944 | 0.8760424
| 3 | 2.7951 | 2.7818 | 0.8720923
| 4 | 2.7811 | 2.7681 | 0.8677974
| 5 | 2.767 | 2.7583 | 0.8647251
| 6 | 2.7561 | 2.7463 | 0.8609631
| 7 | 2.7444 | 2.7338 | 0.8570443
| 8 | 2.7328 | 2.7231 | 0.8536899
| 9 | 2.7193 | 2.7117 | 0.850116
| 10 | 2.71 | 2.6986 | 0.8460092
SANYO 2.5A 81-90 | 1 | 2.7251 | 2.8271 | 0.8862938
| 2 | 2.8351 | 2.8182 | 0.8835037
| 3 | 2.8165 | 2.8049 | 0.8793341
| 4 | 2.8057 | 2.7957 | 0.8764499
| 5 | 2.7948 | 2.7846 | 0.8729701
| 6 | 2.7849 | 2.7749 | 0.8699291
| 7 | 2.7742 | 2.7621 | 0.8659164
| 8 | 2.7591 | 2.7502 | 0.8621857
| 9 | 2.7484 | 2.7425 | 0.8597718
| 10 | 2.741 | 2.7328 | 0.8567308
SANYO 2.5A 91-100 | 1 | 2.7292 | 2.7529 | 0.8630322
| 2 | 2.758 | 2.7384 | 0.8584864
| 3 | 2.7383 | 2.7254 | 0.8544109
| 4 | 2.7242 | 2.7143 | 0.8509311
| 5 | 2.7135 | 2.7055 | 0.8481723
| 6 | 2.7042 | 2.696 | 0.8451941
| 7 | 2.6945 | 2.6842 | 0.8414948
| 8 | 2.6823 | 2.6753 | 0.8387046
| 9 | 2.6745 | 2.6662 | 0.8358518
| 10 | 2.6642 | 2.6548 | 0.8322779
SANYO 2.5A 101-110 | 1 | 2.6526 | 2.6986 | 0.8460092
| 2 | 2.7072 | 2.6834 | 0.841244
| 3 | 2.6853 | 2.6713 | 0.8374506
| 4 | 2.6704 | 2.6598 | 0.8338454
| 5 | 2.6584 | 2.6497 | 0.830679
| 6 | 2.6486 | 2.6396 | 0.8275127
| 7 | 2.6395 | 2.6314 | 0.824942
| 8 | 2.63 | 2.6206 | 0.8215562
| 9 | 2.6186 | 2.6111 | 0.818578
| 10 | 2.6106 | 2.6019 | 0.8156938
SANYO 2.5A 111-120 | 1 | 2.6051 | 2.6759 | 0.8388927
| 2 | 2.6843 | 2.6607 | 0.8341275
| 3 | 2.6617 | 2.6504 | 0.8308985
| 4 | 2.6502 | 2.6395 | 0.8274813
| 5 | 2.639 | 2.6276 | 0.8237507
| 6 | 2.6261 | 2.621 | 0.8216816
| 7 | 2.62 | 2.6125 | 0.8190169
| 8 | 2.6118 | 2.6024 | 0.8158505
| 9 | 2.6002 | 2.5914 | 0.812402
| 10 | 2.5894 | 2.581 | 0.8091416
SANYO 2.5A 121-130 | 1 | 2.571 | 2.6174 | 0.820553
| 2 | 2.6278 | 2.5972 | 0.8142203
| 3 | 2.6026 | 2.5894 | 0.811775
| 4 | 2.5868 | 2.5772 | 0.8079503
| 5 | 2.5771 | 2.5687 | 0.8052856
| 6 | 2.5668 | 2.5591 | 0.802276
| 7 | 2.5591 | 2.549 | 0.7991097
| 8 | 2.5467 | 2.5395 | 0.7961314
| 9 | 2.5385 | 2.5304 | 0.7932786
| 10 | 2.5287 | 2.5208 | 0.790269
SANYO 2.5A 131-140 | 1 | 2.5054 | 2.5529 | 0.8003323
| 2 | 2.5685 | 2.5347 | 0.7946266
| 3 | 2.5364 | 2.5209 | 0.7903003
| 4 | 2.5217 | 2.5102 | 0.7869459
| 5 | 2.5088 | 2.4999 | 0.7837168
| 6 | 2.4996 | 2.4907 | 0.7808327
| 7 | 2.4905 | 2.4814 | 0.7779171
| 8 | 2.4794 | 2.4741 | 0.7756286
| 9 | 2.4736 | 2.465 | 0.7727757
| 10 | 2.4643 | 2.4552 | 0.7697034
SANYO 2.5A 141-150 | 1 | 2.4521 | 2.4653 | 0.7728698
| 2 | 2.4709 | 2.4501 | 0.7681046
| 3 | 2.4508 | 2.4379 | 0.7642799
| 4 | 2.4381 | 2.427 | 0.7608628
| 5 | 2.4274 | 2.4195 | 0.7585115
| 6 | 2.4178 | 2.4117 | 0.7560662
| 7 | 2.4132 | 2.4063 | 0.7543733
| 8 | 2.4044 | 2.394 | 0.7505173
| 9 | 2.3921 | 2.3849 | 0.7476644
| 10 | 2.384 | 2.3764 | 0.7449997
SANYO 2.5A 151-160 | 1 | 2.3899 | 2.5026 | 0.7845633
| 2 | 2.517 | 2.4823 | 0.7781993
| 3 | 2.4853 | 2.4791 | 0.7771961
| 4 | 2.4803 | 2.4681 | 0.7737476
| 5 | 2.4677 | 2.4574 | 0.7703931
| 6 | 2.4578 | 2.4505 | 0.76823
| 7 | 2.4488 | 2.4415 | 0.7654085
| 8 | 2.4356 | 2.4206 | 0.7588564
| 9 | 2.4213 | 2.4134 | 0.7565992
| 10 | 2.4115 | 2.4058 | 0.7542166
SANYO 2.5A 161-170 | 1 | 2.4055 | 2.4423 | 0.7656593
| 2 | 2.4465 | 2.4218 | 0.7592326
| 3 | 2.4231 | 2.4119 | 0.7561289
| 4 | 2.413 | 2.4038 | 0.7535896
| 5 | 2.3886 | 2.3689 | 0.7426484
| 6 | 2.3762 | 2.3753 | 0.7446548
| 7 | 2.3813 | 2.3672 | 0.7421155
| 8 | 2.3632 | 2.3519 | 0.737319
| 9 | 2.3443 | 2.3444 | 0.7349677
| 10 | 2.344 | 2.3371 | 0.7326792
SANYO 2.5A 171-180 | 1 | 2.3235 | 2.3912 | 0.7496395
| 2 | 2.4107 | 2.3706 | 0.7431814
| 3 | 2.3713 | 2.3558 | 0.7385416
| 4 | 2.3575 | 2.347 | 0.7357828
| 5 | 2.3469 | 2.3375 | 0.7328046
| 6 | 2.3366 | 2.3331 | 0.7314252
| 7 | 2.333 | 2.3243 | 0.7286664
| 8 | 2.3246 | 2.3181 | 0.7267227
| 9 | 2.3162 | 2.3097 | 0.7240893
| 10 | 2.3095 | 2.3032 | 0.7220515
SANYO 2.5A 181-190 | 1 | 2.2899 | 2.3632 | 0.7408615
| 2 | 2.3804 | 2.3415 | 0.7340586
| 3 | 2.3444 | 2.3302 | 0.730516
| 4 | 2.3318 | 2.3191 | 0.7270362
| 5 | 2.3184 | 2.3114 | 0.7246222
| 6 | 2.3113 | 2.3044 | 0.7224277
| 7 | 2.3049 | 2.2961 | 0.7198257
| 8 | 2.2955 | 2.2914 | 0.7183522
| 9 | 2.29 | 2.2822 | 0.7154681
| 10 | 2.2823 | 2.2761 | 0.7135557
SANYO 2.5A 191-200 | 1 | 2.2636 | 2.328 | 0.7298263
| 2 | 2.3418 | 2.3021 | 0.7217067
| 3 | 2.3039 | 2.287 | 0.7169729
| 4 | 2.2872 | 2.2759 | 0.713493
| 5 | 2.2764 | 2.2677 | 0.7109223
| 6 | 2.2673 | 2.2606 | 0.7086965
| 7 | 2.2598 | 2.2532 | 0.7063766
| 8 | 2.254 | 2.2474 | 0.7045583
| 9 | 2.2468 | 2.2418 | 0.7028027
| 10 | 2.2411 | 2.2334 | 0.7001693
SANYO 2.5A 201-210 | 1 | 2.2274 | 2.3081 | 0.7235877
| 2 | 2.3222 | 2.2794 | 0.7145903
| 3 | 2.2805 | 2.2652 | 0.7101386
| 4 | 2.2667 | 2.2553 | 0.7070349
| 5 | 2.2562 | 2.2462 | 0.7041821
| 6 | 2.2455 | 2.2389 | 0.7018935
| 7 | 2.2394 | 2.2325 | 0.6998871
| 8 | 2.2318 | 2.2239 | 0.697191
| 9 | 2.223 | 2.2165 | 0.6948712
| 10 | 2.215 | 2.2103 | 0.6929275
SANYO 2.5A 211-220 | 1 | 2.2489 | 2.2848 | 0.7162832
| 2 | 2.2792 | 2.2392 | 0.7019876
| 3 | 2.2402 | 2.2244 | 0.6973478
| 4 | 2.2269 | 2.2142 | 0.6941501
| 5 | 2.2145 | 2.2051 | 0.6912973
| 6 | 2.205 | 2.1978 | 0.6890087
| 7 | 2.1986 | 2.1908 | 0.6868142
| 8 | 2.1893 | 2.1825 | 0.6842122
| 9 | 2.1832 | 2.1786 | 0.6829895
| 10 | 2.1786 | 2.172 | 0.6809204
SANYO 2.5A 221-230 | 1 | 2.1788 | 2.1956 | 0.688319
| 2 | 2.1987 | 2.1707 | 0.6805129
| 3 | 2.1711 | 2.1601 | 0.6771898
| 4 | 2.1615 | 2.1512 | 0.6743996
| 5 | 2.151 | 2.1446 | 0.6723306
| 6 | 2.1458 | 2.138 | 0.6702615
| 7 | 2.1363 | 2.1285 | 0.6672832
| 8 | 2.1275 | 2.1223 | 0.6653395
| 9 | 2.1224 | 2.1185 | 0.6641482
| 10 | 2.1187 | 2.1118 | 0.6620478
SANYO 2.5A 231-240 | 1 | 2.1414 | 2.1915 | 0.6870337
| 2 | 2.1788 | 2.1416 | 0.6713901
| 3 | 2.1444 | 2.1242 | 0.6659352
| 4 | 2.1267 | 2.114 | 0.6627375
| 5 | 2.1174 | 2.1044 | 0.6597279
| 6 | 2.1038 | 2.096 | 0.6570945
| 7 | 2.0978 | 2.089 | 0.6549
| 8 | 2.09 | 2.082 | 0.6527055
| 9 | 2.0871 | 2.0826 | 0.6528936
| 10 | 2.0794 | 2.0707 | 0.649163
SANYO 2.5A 241-250 | 1 | 2.0574 | 2.1377 | 0.6701674
| 2 | 2.1394 | 2.0984 | 0.6578469
| 3 | 2.1044 | 2.0825 | 0.6528622
| 4 | 2.0865 | 2.0708 | 0.6491943
| 5 | 2.0736 | 2.0623 | 0.6465296
| 6 | 2.0642 | 2.0526 | 0.6434886
| 7 | 2.0538 | 2.0446 | 0.6409806
| 8 | 2.0459 | 2.038 | 0.6389115
| 9 | 2.0393 | 2.0312 | 0.6367797
| 10 | 2.031 | 2.0231 | 0.6342404
SANYO 2.5A 251-260 | 1 | 2.0558 | 2.0335 | 0.6375008
| 2 | 2.0358 | 2.0166 | 0.6322026
| 3 | 2.0175 | 2.0064 | 0.629005
| 4 | 2.0081 | 2 | 0.6269986
| 5 | 2.0004 | 1.9932 | 0.6248668
| 6 | 1.9929 | 1.9842 | 0.6220453
| 7 | 1.984 | 1.9764 | 0.6196
| 8 | 1.9772 | 1.9705 | 0.6177503
| 9 | 1.9703 | 1.963 | 0.6153991
| 10 | 1.9627 | 1.9562 | 0.6132673
SANYO 2.5A 261-270 | 1 | 1.955 | 2.0509 | 0.6429557
| 2 | 2.0507 | 2.0119 | 0.6307292
| 3 | 2.0175 | 1.9869 | 0.6228917
| 4 | 1.9896 | 1.979 | 0.6204151
| 5 | 1.9767 | 1.9631 | 0.6154304
| 6 | 1.9733 | 1.9616 | 0.6149602
| 7 | 1.964 | 1.9542 | 0.6126403
| 8 | 1.9426 | 1.9327 | 0.6059001
| 9 | 1.9469 | 1.9302 | 0.6051163
| 10 | 1.9196 | 1.904 | 0.5969026
SANYO 2.5A 271-280 | 1 | 1.9221 | 1.9293 | 0.6048342
| 2 | 1.9308 | 1.8963 | 0.5944887
| 3 | 1.8902 | 1.8901 | 0.592545
| 4 | 1.8927 | 1.8817 | 0.5899116
| 5 | 1.8824 | 1.8747 | 0.5877171
| 6 | 1.8738 | 1.8645 | 0.5845194
| 7 | 1.8664 | 1.8585 | 0.5826384
| 8 | 1.8598 | 1.8519 | 0.5805693
| 9 | 1.8524 | 1.8444 | 0.5782181
| 10 | 1.8439 | 1.8355 | 0.5754279
SANYO 2.5A 281-290 | 1 | 1.8725 | 1.9498 | 0.6112609
| 2 | 1.9165 | 1.8739 | 0.5874663
| 3 | 1.8801 | 1.8531 | 0.5809455
| 4 | 1.8598 | 1.8413 | 0.5772462
| 5 | 1.8443 | 1.8298 | 0.573641
| 6 | 1.8345 | 1.8204 | 0.5706941
| 7 | 1.8231 | 1.8116 | 0.5679353
| 8 | 1.8157 | 1.8061 | 0.566211
| 9 | 1.8079 | 1.796 | 0.5630447
| 10 | 1.798 | 1.7862 | 0.5599724
SANYO 2.5A 291-300 | 1 | 1.8066 | 1.7962 | 0.5631074
| 2 | 1.7994 | 1.7758 | 0.556712
| 3 | 1.7779 | 1.7621 | 0.5524171
| 4 | 1.7652 | 1.7536 | 0.5497523
| 5 | 1.7529 | 1.7439 | 0.5467114
| 6 | 1.747 | 1.7373 | 0.5446423
| 7 | 1.7396 | 1.7332 | 0.543357
| 8 | 1.7335 | 1.7217 | 0.5397517
| 9 | 1.7217 | 1.7118 | 0.5366481
| 10 | 1.7121 | 0.7084 | 0.2220829
SANYO 2.5A 301-310 | 1 | 1.7898 | 1.8161 | 0.569346
| 2 | 1.7754 | 1.729 | 0.5420403
| 3 | 1.739 | 1.7078 | 0.5353941
| 4 | 1.7132 | 1.6915 | 0.530284
| 5 | 1.6959 | 1.6782 | 0.5261145
| 6 | 1.6825 | 1.6669 | 0.5225719
| 7 | 1.669 | 1.654 | 0.5185278
| 8 | 1.6588 | 1.6472 | 0.516396
| 9 | 1.6509 | 1.6374 | 0.5133237
| 10 | 1.641 | 1.6277 | 0.5102828
SANYO 2.5A 311-320 | 1 | 1.617 | 1.6937 | 0.5309737
| 2 | 1.6827 | 1.635 | 0.5125713
| 3 | 1.6425 | 1.6103 | 0.5048279
| 4 | 1.6179 | 1.5956 | 0.5002194
| 5 | 1.6007 | 1.5814 | 0.4957678
| 6 | 1.5849 | 1.5674 | 0.4913788
| 7 | 1.5729 | 1.5589 | 0.488714
| 8 | 1.5603 | 1.5416 | 0.4832905
| 9 | 1.5446 | 1.5293 | 0.4794344
| 10 | 1.5321 | 1.5185 | 0.4760487
SANYO 2.5A 321-330 | 1 | 1.4909 | 1.5498 | 0.4858612
| 2 | 1.5534 | 1.5079 | 0.4727256
| 3 | 1.5152 | 1.49 | 0.4671139
| 4 | 1.4943 | 1.4722 | 0.4615336
| 5 | 1.4762 | 1.455 | 0.4561415
| 6 | 1.4568 | 1.4393 | 0.4512195
| 7 | 1.443 | 1.4273 | 0.4474575
| 8 | 1.43 | 1.4131 | 0.4430058
| 9 | 1.4136 | 1.3988 | 0.4385228
| 10 | 1.403 | 1.3938 | 0.4369553
SANYO 2.5A 331-340 | 1 | 1.2662 | 1.4979 | 0.4695906
| 2 | 1.4986 | 1.4352 | 0.4499342
| 3 | 1.4495 | 1.406 | 0.44078
| 4 | 1.4169 | 1.3824 | 0.4333814
| 5 | 1.3919 | 1.3649 | 0.4278952
| 6 | 1.3694 | 1.346 | 0.42197
| 7 | 1.3549 | 1.3259 | 0.4156687
| 8 | 1.3328 | 1.3067 | 0.4096495
| 9 | 1.3156 | 1.2848 | 0.4027839
| 10 | 1.2886 | 1.267 | 0.3972036
SANYO 2.5A 341-350 | 1 | 1.1456 | 1.3437 | 0.421249
| 2 | 1.347 | 1.2836 | 0.4024077
| 3 | 1.2972 | 1.2506 | 0.3920622
| 4 | 1.2601 | 1.2247 | 0.3839426
| 5 | 1.2388 | 1.2098 | 0.3792714
| 6 | 1.2215 | 1.1868 | 0.3720609
| 7 | 1.1925 | 1.167 | 0.3658537
| 8 | 1.177 | 1.1482 | 0.3599599
| 9 | 1.1573 | 1.1301 | 0.3542855
| 10 | 1.1353 | 1.1074 | 0.3471691
SANYO 2.5A 351-360 | 1 | 1.0608 | 1.1627 | 0.3645056
| 2 | 1.1704 | 1.1091 | 0.3477021
| 3 | 1.1208 | 1.0797 | 0.3384852
| 4 | 1.0934 | 1.0579 | 0.3316509
| 5 | 1.065 | 1.0367 | 0.3250047
| 6 | 1.045 | 1.0091 | 0.3163521
| 7 | 1.0171 | 0.986 | 0.3091103
| 8 | 0.9922 | 0.966 | 0.3028403
| 9 | 0.9703 | 0.9374 | 0.2938742
| 10 | 0.9458 | 0.9092 | 0.2850335
SANYO 2.5A 361-370 | 1 | 0.8489 | 0.9287 | 0.2911468
| 2 | 0.9338 | 0.8544 | 0.2678538
| 3 | 0.8677 | 0.813 | 0.2548749
| 4 | 0.8203 | 0.786 | 0.2464104
| 5 | 0.8016 | 0.7771 | 0.2436203
| 6 | 0.7851 | 0.7442 | 0.2333062
| 7 | 0.755 | 0.7199 | 0.2256881
| 8 | 0.7234 | 0.7001 | 0.2194808
| 9 | 0.7083 | 0.6848 | 0.2146843
| 10 | 0.6909 | 0.6712 | 0.2104207
SANYO 2.5A 371-380 | 1 | 0.5921 | 0.7628 | 0.2391372
| 2 | 0.7642 | 0.6907 | 0.216534
| 3 | 0.705 | 0.6566 | 0.2058436
| 4 | 0.6691 | 0.6362 | 0.1994482
| 5 | 0.6474 | 0.6171 | 0.1934604
| 6 | 0.6279 | 0.6025 | 0.1888833
| 7 | 0.6106 | 0.5868 | 0.1839614
| 8 | 0.5943 | 0.57 | 0.1786946
| 9 | 0.5771 | 0.5564 | 0.174431
| 10 | 0.5626 | 0.5489 | 0.1720798
SANYO 2.5A 381-390 | 1 | 0.4694 | 0.7199 | 0.2256881
| 2 | 0.7106 | 0.6343 | 0.1988526
| 3 | 0.6466 | 0.5966 | 0.1870337
| 4 | 0.6078 | 0.5731 | 0.1796664
| 5 | 0.5824 | 0.5536 | 0.1735532
| 6 | 0.5622 | 0.5339 | 0.1673773
| 7 | 0.5424 | 0.5197 | 0.1629256
| 8 | 0.5276 | 0.507 | 0.1589441
| 9 | 0.5124 | 0.4891 | 0.1533325
| 10 | 0.4963 | 0.4788 | 0.1501035
SANYO 2.5A 391-400 | 1 | 0.4068 | 0.5876 | 0.1842122
| 2 | 0.5882 | 0.5134 | 0.1609505
| 3 | 0.5278 | 0.4877 | 0.1528936
| 4 | 0.4994 | 0.4661 | 0.146122
| 5 | 0.4765 | 0.448 | 0.1404477
| 6 | 0.4582 | 0.4358 | 0.136623
| 7 | 0.4439 | 0.4262 | 0.1336134
| 8 | 0.4351 | 0.4195 | 0.1315129
| 9 | 0.4273 | 0.4089 | 0.1281899
| 10 | 0.4169 | 0.3989 | 0.1250549
SANYO 2.5A 401-410 | 1 | 0.3534 | 0.611 | 0.1915481
| 2 | 0.6009 | 0.5131 | 0.1608565
| 3 | 0.5229 | 0.4772 | 0.1496019
| 4 | 0.4871 | 0.4557 | 0.1428616
| 5 | 0.4645 | 0.4364 | 0.1368111
| 6 | 0.4452 | 0.4251 | 0.1332685
| 7 | 0.4315 | 0.4068 | 0.1275315
| 8 | 0.4146 | 0.3984 | 0.1248981
| 9 | 0.4042 | 0.3881 | 0.1216691
| 10 | 0.3938 | 0.375 | 0.1175622
SANYO 2.5A 411-420 | 1 | 0.3207 | 0.5064 | 0.158756
| 2 | 0.5095 | 0.4473 | 0.1402282
| 3 | 0.458 | 0.4089 | 0.1281899
| 4 | 0.4177 | 0.4032 | 0.1264029
| 5 | 0.4102 | 0.3781 | 0.1185341
| 6 | 0.3853 | 0.3686 | 0.1155558
| 7 | 0.3764 | 0.3542 | 0.1110414
| 8 | 0.3612 | 0.3377 | 0.1058687
| 9 | 0.3444 | 0.3254 | 0.1020127
| 10 | 0.3307 | 0.3204 | 0.1004452
SANYO 2.5A 421-430 | 1 | 0.2706 | 0.4258 | 0.133488
| 2 | 0.4313 | 0.3593 | 0.1126403
| 3 | 0.3694 | 0.3291 | 0.1031726
| 4 | 0.3396 | 0.3181 | 0.09972412
| 5 | 0.3264 | 0.3023 | 0.09477083
| 6 | 0.3102 | 0.3039 | 0.09527243
| 7 | 0.3048 | 0.2786 | 0.0873409
| 8 | 0.2822 | 0.2768 | 0.0867766
| 9 | 0.2804 | 0.2331 | 0.07307668
| 10 | 0.2407 | 0.2494 | 0.07818672
SANYO 2.5A 431-440 | 1 | 0.2297 | 0.4573 | 0.1433632
| 2 | 0.4475 | 0.3769 | 0.1181579
| 3 | 0.3826 | 0.3408 | 0.1068406
| 4 | 0.3473 | 0.3219 | 0.1009154
| 5 | 0.3292 | 0.3072 | 0.09630698
| 6 | 0.3136 | 0.2925 | 0.09169854
| 7 | 0.299 | 0.3005 | 0.09420653
| 8 | 0.3129 | 0.3238 | 0.1015111
| 9 | 0.3346 | 0.3372 | 0.105712
| 10 | 0.3458 | 0.342 | 0.1072168
SANYO 2.5A 441-450 | 1 | 0.2866 | 0.4643 | 0.1455577
| 2 | 0.4637 | 0.3812 | 0.1195059
| 3 | 0.3921 | 0.3552 | 0.1113549
| 4 | 0.365 | 0.3365 | 0.1054925
| 5 | 0.3446 | 0.3229 | 0.1012289
| 6 | 0.3301 | 0.3121 | 0.09784312
| 7 | 0.3228 | 0.3326 | 0.1042699
| 8 | 0.3422 | 0.3286 | 0.1030159
| 9 | 0.3326 | 0.3045 | 0.09546053
| 10 | 0.3082 | 0.2883 | 0.09038184

## SANYO3.0A
| 循环号 | 充电容量(Ah) | 放电容量(Ah) | SOH
SANYO 3.0A 1-10 | 1 | 3.1158 | 3.1097 | 1
| 2 | 3.1095 | 3.1004 | 0.9970094
| 3 | 3.1003 | 3.0957 | 0.995498
| 4 | 3.095 | 3.0882 | 0.9930861
| 5 | 3.0891 | 3.0841 | 0.9917677
| 6 | 3.083 | 3.0757 | 0.9890665
| 7 | 3.0754 | 3.0652 | 0.9856899
| 8 | 3.0621 | 3.0553 | 0.9825064
| 9 | 3.0532 | 3.0449 | 0.979162
| 10 | 3.0434 | 3.0342 | 0.9757211
SANYO 3.0A 11-20 | 1 | 2.8599 | 3.0363 | 0.9763964
| 2 | 3.0491 | 3.0376 | 0.9768145
| 3 | 3.0366 | 3.0272 | 0.9734701
| 4 | 3.0254 | 3.0141 | 0.9692575
| 5 | 3.0112 | 3.0023 | 0.9654629
| 6 | 3.0005 | 2.988 | 0.9608644
| 7 | 2.9861 | 2.9729 | 0.9560086
| 8 | 2.97 | 2.9571 | 0.9509277
| 9 | 2.9543 | 2.9447 | 0.9469402
| 10 | 2.9442 | 2.9301 | 0.9422452
SANYO 3.0A 21-30 | 1 | 2.919 | 2.9637 | 0.9530501
| 2 | 2.962 | 2.9382 | 0.94485
| 3 | 2.9353 | 2.9151 | 0.9374216
| 4 | 2.9133 | 2.8925 | 0.930154
| 5 | 2.8878 | 2.8667 | 0.9218574
| 6 | 2.8637 | 2.8445 | 0.9147185
| 7 | 2.8412 | 2.8179 | 0.9061646
| 8 | 2.8145 | 2.793 | 0.8981574
| 9 | 2.7906 | 2.768 | 0.890118
| 10 | 2.7654 | 2.742 | 0.8817571
SANYO 3.0A 31-40 | 1 | 2.7549 | 2.7588 | 0.8871595
| 2 | 2.7594 | 2.7166 | 0.8735891
| 3 | 2.7173 | 2.6884 | 0.8645207
| 4 | 2.6864 | 2.6609 | 0.8556774
| 5 | 2.6604 | 2.6405 | 0.8491173
| 6 | 2.6392 | 2.6173 | 0.8416568
| 7 | 2.6162 | 2.5954 | 0.8346143
| 8 | 2.5926 | 2.5725 | 0.8272502
| 9 | 2.5729 | 2.5543 | 0.8213976
| 10 | 2.5524 | 2.535 | 0.8151912
SANYO 3.0A 41-50 | 1 | 2.5335 | 2.6199 | 0.8424928
| 2 | 2.628 | 2.5769 | 0.8286651
| 3 | 2.585 | 2.5528 | 0.8209152
| 4 | 2.5523 | 2.529 | 0.8132617
| 5 | 2.5293 | 2.5083 | 0.8066051
| 6 | 2.5072 | 2.489 | 0.8003988
| 7 | 2.4878 | 2.4711 | 0.7946426
| 8 | 2.4698 | 2.4529 | 0.7887899
| 9 | 2.4513 | 2.4378 | 0.7839341
| 10 | 2.4372 | 2.4215 | 0.7786925
SANYO 3.0A 51-60 | 1 | 2.4899 | 2.6432 | 0.8499855
| 2 | 2.6528 | 2.6123 | 0.8400489
| 3 | 2.6115 | 2.5855 | 0.8314307
| 4 | 2.5842 | 2.5663 | 0.8252565
| 5 | 2.5659 | 2.5457 | 0.818632
| 6 | 2.5438 | 2.5299 | 0.8135511
| 7 | 2.5288 | 2.5143 | 0.8085346
| 8 | 2.5102 | 2.4989 | 0.8035823
| 9 | 2.4959 | 2.4836 | 0.7986623
| 10 | 2.4812 | 2.4683 | 0.7937422
SANYO 3.0A 61-70 | 1 | 2.4562 | 2.524 | 0.8116539
| 2 | 2.5426 | 2.4955 | 0.802489
| 3 | 2.4976 | 2.4728 | 0.7951892
| 4 | 2.471 | 2.4544 | 0.7892723
| 5 | 2.4515 | 2.4377 | 0.783902
| 6 | 2.4355 | 2.4212 | 0.778596
| 7 | 2.4195 | 2.4061 | 0.7737402
| 8 | 2.4047 | 2.3929 | 0.7694954
| 9 | 2.3907 | 2.3743 | 0.7635142
| 10 | 2.3731 | 2.3617 | 0.7594623
SANYO 3.0A 71-80 | 1 | 2.4028 | 2.573 | 0.827411
| 2 | 2.5783 | 2.5468 | 0.8189858
| 3 | 2.5478 | 2.5222 | 0.811075
| 4 | 2.5212 | 2.5036 | 0.8050937
| 5 | 2.5026 | 2.4875 | 0.7999164
| 6 | 2.4859 | 2.4713 | 0.7947069
| 7 | 2.4687 | 2.4585 | 0.7905907
| 8 | 2.4578 | 2.4444 | 0.7860565
| 9 | 2.4423 | 2.4281 | 0.7808149
| 10 | 2.4247 | 2.4118 | 0.7755732
SANYO 3.0A 81-90 | 1 | 2.4019 | 2.4326 | 0.782262
| 2 | 2.4455 | 2.4036 | 0.7729363
| 3 | 2.4041 | 2.384 | 0.7666334
| 4 | 2.3827 | 2.369 | 0.7618098
| 5 | 2.3683 | 2.3559 | 0.7575972
| 6 | 2.3546 | 2.3448 | 0.7540277
| 7 | 2.3434 | 2.3297 | 0.7491719
| 8 | 2.3289 | 2.3198 | 0.7459884
| 9 | 2.3173 | 2.306 | 0.7415506
| 10 | 2.3022 | 2.293 | 0.7373702
SANYO 3.0A 91-100 | 1 | 2.2948 | 2.3992 | 0.7715214
| 2 | 2.416 | 2.3673 | 0.7612631
| 3 | 2.3685 | 2.3449 | 0.7540599
| 4 | 2.3447 | 2.3291 | 0.748979
| 5 | 2.3279 | 2.313 | 0.7438017
| 6 | 2.311 | 2.2988 | 0.7392353
| 7 | 2.297 | 2.2861 | 0.7351513
| 8 | 2.2859 | 2.2753 | 0.7316783
| 9 | 2.2735 | 2.2633 | 0.7278194
| 10 | 2.2607 | 2.255 | 0.7251503
SANYO 3.0A 100-110 | 1 | 2.2894 | 2.2664 | 0.7288163
| 2 | 2.2779 | 2.2395 | 0.7201659
| 3 | 2.239 | 2.2222 | 0.7146027
| 4 | 2.2224 | 2.2094 | 0.7104865
| 5 | 2.2092 | 2.1989 | 0.70711
| 6 | 2.1967 | 2.1875 | 0.7034441
| 7 | 2.1877 | 2.1776 | 0.7002605
| 8 | 2.1765 | 2.1687 | 0.6973985
| 9 | 2.1667 | 2.1574 | 0.6937647
| 10 | 2.1573 | 2.1506 | 0.691578
SANYO 3.0A 111-120 | 1 | 2.1417 | 2.2545 | 0.7249895
| 2 | 2.2751 | 2.2205 | 0.714056
| 3 | 2.2226 | 2.1997 | 0.7073673
| 4 | 2.2005 | 2.1868 | 0.703219
| 5 | 2.1853 | 2.174 | 0.6991028
| 6 | 2.1709 | 2.1582 | 0.6940219
| 7 | 2.1593 | 2.1514 | 0.6918352
| 8 | 2.1517 | 2.1406 | 0.6883622
| 9 | 2.1398 | 2.1313 | 0.6853716
| 10 | 2.1304 | 2.1233 | 0.682799
SANYO 3.0A 121-130 | 1 | 2.1072 | 2.2074 | 0.7098434
| 2 | 2.2248 | 2.1686 | 0.6973663
| 3 | 2.1717 | 2.1542 | 0.6927356
| 4 | 2.1558 | 2.138 | 0.6875261
| 5 | 2.1384 | 2.1255 | 0.6835064
| 6 | 2.126 | 2.1152 | 0.6801942
| 7 | 2.1145 | 2.104 | 0.6765926
| 8 | 2.1038 | 2.0943 | 0.6734733
| 9 | 2.0933 | 2.0861 | 0.6708364
| 10 | 2.0841 | 2.0754 | 0.6673956
SANYO 3.0A 131-140 | 1 | 2.0591 | 2.1482 | 0.6908062
| 2 | 2.1675 | 2.1128 | 0.6794225
| 3 | 2.1163 | 2.0945 | 0.6735376
| 4 | 2.0958 | 2.0814 | 0.669325
| 5 | 2.0811 | 2.0696 | 0.6655304
| 6 | 2.0701 | 2.0591 | 0.6621539
| 7 | 2.058 | 2.0494 | 0.6590346
| 8 | 2.0505 | 2.0417 | 0.6565585
| 9 | 2.0411 | 2.0334 | 0.6538894
| 10 | 2.0325 | 2.0248 | 0.6511239
SANYO 3.0A 141-150 | 1 | 1.9998 | 2.0837 | 0.6700646
| 2 | 2.1012 | 2.0498 | 0.6591633
| 3 | 2.0545 | 2.0302 | 0.6528604
| 4 | 2.0332 | 2.0173 | 0.6487121
| 5 | 2.0174 | 2.0088 | 0.6459787
| 6 | 2.0096 | 2 | 0.6431489
| 7 | 2.0003 | 1.9906 | 0.6401261
| 8 | 1.991 | 1.9846 | 0.6381966
| 9 | 1.9835 | 1.974 | 0.6347879
| 10 | 1.9734 | 1.9646 | 0.6317651
SANYO 3.0A 151-160 | 1 | 2.0044 | 2.1248 | 0.6832813
| 2 | 2.1157 | 2.0718 | 0.6662379
| 3 | 2.0759 | 2.0603 | 0.6625398
| 4 | 2.0609 | 2.0415 | 0.6564942
| 5 | 2.042 | 2.0285 | 0.6523137
| 6 | 2.0308 | 2.0211 | 0.6499341
| 7 | 2.0221 | 2.0124 | 0.6471364
| 8 | 2.0107 | 1.9988 | 0.642763
| 9 | 1.9991 | 1.9805 | 0.6368782
| 10 | 1.9799 | 1.977 | 0.6357526
SANYO 3.0A 161-170 | 1 | 1.9467 | 2.0332 | 0.6538251
| 2 | 2.0469 | 2.002 | 0.643792
| 3 | 2.0088 | 1.9838 | 0.6379394
| 4 | 1.9889 | 1.9709 | 0.633791
| 5 | 1.9727 | 1.9479 | 0.6263948
| 6 | 1.9371 | 1.9303 | 0.6207351
| 7 | 1.9358 | 1.916 | 0.6161366
| 8 | 1.9162 | 1.9144 | 0.6156221
| 9 | 1.9182 | 1.9069 | 0.6132103
| 10 | 1.897 | 1.8824 | 0.6053317
SANYO 3.0A 171-180 | 1 | 1.8527 | 1.9739 | 0.6347558
| 2 | 1.9865 | 1.9309 | 0.6209281
| 3 | 1.9362 | 1.9084 | 0.6136926
| 4 | 1.9126 | 1.8929 | 0.6087082
| 5 | 1.897 | 1.8816 | 0.6050744
| 6 | 1.8843 | 1.8719 | 0.6019552
| 7 | 1.8721 | 1.8613 | 0.5985465
| 8 | 1.8636 | 1.8505 | 0.5950735
| 9 | 1.8515 | 1.8402 | 0.5917613
| 10 | 1.8399 | 1.8286 | 0.588031
SANYO 3.0A 181-190 | 1 | 1.7934 | 1.9259 | 0.6193202
| 2 | 1.935 | 1.8765 | 0.6034344
| 3 | 1.8839 | 1.8539 | 0.5961668
| 4 | 1.8591 | 1.8394 | 0.591504
| 5 | 1.8425 | 1.8277 | 0.5877416
| 6 | 1.8303 | 1.8144 | 0.5834646
| 7 | 1.8152 | 1.8014 | 0.5792842
| 8 | 1.8041 | 1.7885 | 0.5751359
| 9 | 1.791 | 1.7801 | 0.5724346
| 10 | 1.7785 | 1.7673 | 0.5683185
SANYO 3.0A 191-200 | 1 | 1.7426 | 1.8134 | 0.5831431
| 2 | 1.8222 | 1.7663 | 0.5679969
| 3 | 1.7733 | 1.7427 | 0.5604078
| 4 | 1.7469 | 1.7278 | 0.5556163
| 5 | 1.7317 | 1.7153 | 0.5515966
| 6 | 1.7179 | 1.7089 | 0.5495385
| 7 | 1.7123 | 1.6988 | 0.5462906
| 8 | 1.7005 | 1.688 | 0.5428176
| 9 | 1.6892 | 1.676 | 0.5389587
| 10 | 1.6764 | 1.6633 | 0.5348747
SANYO 3.0A 201-210 | 1 | 1.626 | 1.7999 | 0.5788018
| 2 | 1.8053 | 1.7396 | 0.5594109
| 3 | 1.7453 | 1.7108 | 0.5501495
| 4 | 1.7161 | 1.69 | 0.5434608
| 5 | 1.6925 | 1.671 | 0.5373509
| 6 | 1.6757 | 1.655 | 0.5322057
| 7 | 1.6596 | 1.6415 | 0.5278644
| 8 | 1.6427 | 1.6276 | 0.5233945
| 9 | 1.6307 | 1.612 | 0.518378
| 10 | 1.6135 | 1.5994 | 0.5143261
SANYO 3.0A 211-220 | 1 | 1.5446 | 1.7094 | 0.5496993
| 2 | 1.7162 | 1.6433 | 0.5284433
| 3 | 1.6515 | 1.6115 | 0.5182172
| 4 | 1.6171 | 1.5859 | 0.5099849
| 5 | 1.592 | 1.5651 | 0.5032961
| 6 | 1.5717 | 1.5487 | 0.4980223
| 7 | 1.5525 | 1.5334 | 0.4931022
| 8 | 1.538 | 1.5171 | 0.4878606
| 9 | 1.5195 | 1.5 | 0.4823616
| 10 | 1.5047 | 1.4851 | 0.4775702
SANYO 3.0A 221-230 | 1 | 1.4283 | 1.5545 | 0.4998874
| 2 | 1.5655 | 1.4876 | 0.4783741
| 3 | 1.4982 | 1.4535 | 0.4674084
| 4 | 1.4623 | 1.4261 | 0.4585973
| 5 | 1.4337 | 1.4054 | 0.4519407
| 6 | 1.4121 | 1.3885 | 0.4465061
| 7 | 1.3939 | 1.37 | 0.440557
| 8 | 1.3746 | 1.3534 | 0.4352188
| 9 | 1.3576 | 1.336 | 0.4296234
| 10 | 1.34 | 1.321 | 0.4247998
SANYO 3.0A 231-240 | 1 | 1.2499 | 1.4065 | 0.4522944
| 2 | 1.4155 | 1.329 | 0.4273724
| 3 | 1.3408 | 1.2918 | 0.4154098
| 4 | 1.3013 | 1.2633 | 0.406245
| 5 | 1.2728 | 1.2423 | 0.3994919
| 6 | 1.2503 | 1.222 | 0.392964
| 7 | 1.2288 | 1.2105 | 0.3892658
| 8 | 1.2192 | 1.1988 | 0.3855034
| 9 | 1.209 | 1.1875 | 0.3818696
| 10 | 1.1944 | 1.1829 | 0.3803904
SANYO 3.0A 241-250 | 1 | 1.1155 | 1.2019 | 0.3865003
| 2 | 1.2167 | 1.1436 | 0.3677525
| 3 | 1.1584 | 1.1173 | 0.3592951
| 4 | 1.125 | 1.0883 | 0.3499695
| 5 | 1.0995 | 1.068 | 0.3434415
| 6 | 1.0745 | 1.0498 | 0.3375888
| 7 | 1.0552 | 1.0293 | 0.3309966
| 8 | 1.036 | 1.0139 | 0.3260443
| 9 | 1.0159 | 0.9956 | 0.3201595
| 10 | 0.9998 | 0.9778 | 0.3144355
SANYO 3.0A 251-260 | 1 | 0.8955 | 1.0544 | 0.3390681
| 2 | 1.0612 | 0.9832 | 0.316172
| 3 | 0.9996 | 0.9501 | 0.3055279
| 4 | 0.9616 | 0.9263 | 0.2978744
| 5 | 0.9371 | 0.9043 | 0.2907998
| 6 | 0.9132 | 0.8845 | 0.2844326
| 7 | 0.8916 | 0.8678 | 0.2790623
| 8 | 0.8744 | 0.8512 | 0.2737242
| 9 | 0.8555 | 0.8334 | 0.2680001
| 10 | 0.8373 | 0.8159 | 0.2623726
SANYO 3.0A 261-270 | 1 | 0.7189 | 0.9207 | 0.2960736
| 2 | 0.9277 | 0.8565 | 0.2754285
| 3 | 0.8704 | 0.8247 | 0.2652024
| 4 | 0.839 | 0.7975 | 0.2564556
| 5 | 0.81 | 0.7811 | 0.2511818
| 6 | 0.7904 | 0.7609 | 0.244686
| 7 | 0.7697 | 0.7441 | 0.2392835
| 8 | 0.7509 | 0.7272 | 0.2338489
| 9 | 0.7338 | 0.7134 | 0.2294112
| 10 | 0.719 | 0.6963 | 0.2239123
SANYO 3.0A 271-280 | 1 | 0.6022 | 0.8075 | 0.2596714
| 2 | 0.8119 | 0.7391 | 0.2376757
| 3 | 0.7519 | 0.7068 | 0.2272888
| 4 | 0.7204 | 0.6839 | 0.2199248
| 5 | 0.6942 | 0.6695 | 0.2152941
| 6 | 0.6798 | 0.6548 | 0.2105669
| 7 | 0.6638 | 0.6444 | 0.2072226
| 8 | 0.6523 | 0.6304 | 0.2027205
| 9 | 0.6363 | 0.6215 | 0.1998585
| 10 | 0.6279 | 0.6081 | 0.1955494
SANYO 3.0A 280-290 | 1 | 0.5393 | 0.8172 | 0.2627906
| 2 | 0.8151 | 0.737 | 0.2370004
| 3 | 0.7491 | 0.7065 | 0.2271923
| 4 | 0.7113 | 0.6697 | 0.2153584
| 5 | 0.6846 | 0.6407 | 0.2060327
| 6 | 0.6501 | 0.6229 | 0.2003087
| 7 | 0.631 | 0.6334 | 0.2036852
| 8 | 0.6402 | 0.6195 | 0.1992154
| 9 | 0.623 | 0.6042 | 0.1942953
| 10 | 0.6119 | 0.5965 | 0.1918191
SANYO 3.0A 290-300 | 1 | 0.5109 | 0.7284 | 0.2342348
| 2 | 0.7234 | 0.6325 | 0.2033958
| 3 | 0.6528 | 0.6193 | 0.199151
| 4 | 0.6096 | 0.5458 | 0.1755153
| 5 | 0.5692 | 0.5544 | 0.1782809
| 6 | 0.5641 | 0.5429 | 0.1745828
| 7 | 0.5516 | 0.5275 | 0.1696305
| 8 | 0.5347 | 0.5198 | 0.1671544
| 9 | 0.527 | 0.5125 | 0.1648069
| 10 | 0.5178 | 0.5066 | 0.1629096
SANYO 3.0A 301-310 | 1 | 0.4527 | 0.6958 | 0.2237515
| 2 | 0.6912 | 0.6151 | 0.1978004
| 3 | 0.6223 | 0.5784 | 0.1859986
| 4 | 0.5882 | 0.5503 | 0.1769624
| 5 | 0.5576 | 0.5274 | 0.1695984
| 6 | 0.5364 | 0.5164 | 0.166061
| 7 | 0.522 | 0.5078 | 0.1632955
| 8 | 0.5132 | 0.496 | 0.1595009
| 9 | 0.5016 | 0.4851 | 0.1559958
| 10 | 0.4899 | 0.4715 | 0.1516223
SANYO 3.0A 311-320 | 1 | 0.405 | 0.6162 | 0.1981542
| 2 | 0.6171 | 0.5438 | 0.1748722
| 3 | 0.5552 | 0.5065 | 0.1628774
| 4 | 0.5175 | 0.492 | 0.1582146
| 5 | 0.4999 | 0.4713 | 0.151558
| 6 | 0.4806 | 0.4553 | 0.1464128
| 7 | 0.4623 | 0.444 | 0.142779
| 8 | 0.451 | 0.4362 | 0.1402708
| 9 | 0.4422 | 0.4305 | 0.1384378
| 10 | 0.4333 | 0.4159 | 0.1337428
SANYO 3.0A 321-330 | 1 | 0.3581 | 0.534 | 0.1717207
| 2 | 0.5406 | 0.471 | 0.1514616
| 3 | 0.4838 | 0.4439 | 0.1427469
| 4 | 0.4558 | 0.4308 | 0.1385343
| 5 | 0.4403 | 0.411 | 0.1321671
| 6 | 0.4193 | 0.406 | 0.1305592
| 7 | 0.4117 | 0.3955 | 0.1271827
| 8 | 0.4005 | 0.3797 | 0.1221018
| 9 | 0.3855 | 0.3844 | 0.1236132
| 10 | 0.3882 | 0.3647 | 0.1172782
SANYO 3.0A 331-340 | 1 | 0.3123 | 0.4895 | 0.1574107
| 2 | 0.4933 | 0.4384 | 0.1409782
| 3 | 0.4506 | 0.405 | 0.1302376
| 4 | 0.4137 | 0.3934 | 0.1265074
| 5 | 0.4022 | 0.378 | 0.1215551
| 6 | 0.3844 | 0.3634 | 0.1168601
| 7 | 0.3702 | 0.3589 | 0.1154131
| 8 | 0.3645 | 0.3506 | 0.112744
| 9 | 0.3546 | 0.3434 | 0.1104287
| 10 | 0.3487 | 0.3404 | 0.1094639
SANYO 3.0A 341-350 | 1 | 0.3051 | 0.5415 | 0.1741326
| 2 | 0.5312 | 0.464 | 0.1492105
| 3 | 0.4732 | 0.4322 | 0.1389845
| 4 | 0.4373 | 0.3921 | 0.1260893
| 5 | 0.3996 | 0.386 | 0.1241277
| 6 | 0.3926 | 0.3703 | 0.119079
| 7 | 0.376 | 0.3606 | 0.1159597
| 8 | 0.3645 | 0.3491 | 0.1122616
| 9 | 0.3548 | 0.3427 | 0.1102036
| 10 | 0.345 | 0.3236 | 0.1040615
SANYO 3.0A 351-360 | 1 | 0.2837 | 0.4756 | 0.1529408
| 2 | 0.4723 | 0.4007 | 0.1288549
| 3 | 0.4072 | 0.3701 | 0.1190147
| 4 | 0.3795 | 0.344 | 0.1106216
| 5 | 0.352 | 0.3312 | 0.1065055
| 6 | 0.3354 | 0.3174 | 0.1020677
| 7 | 0.3239 | 0.3127 | 0.1005563
| 8 | 0.3163 | 0.2983 | 0.09592565
| 9 | 0.303 | 0.2877 | 0.09251696
| 10 | 0.2914 | 0.2711 | 0.08717883
SANYO 3.0A 361-370 | 1 | 0.2842 | 0.5355 | 0.1722031
| 2 | 0.5184 | 0.4465 | 0.143583
| 3 | 0.4491 | 0.4214 | 0.1355115
| 4 | 0.4262 | 0.3838 | 0.1234203
| 5 | 0.3861 | 0.3541 | 0.1138695
| 6 | 0.3592 | 0.3385 | 0.1088529
| 7 | 0.3448 | 0.3296 | 0.1059909
| 8 | 0.3287 | 0.3143 | 0.1010708
| 9 | 0.318 | 0.3044 | 0.09788726
| 10 | 0.3047 | 0.2923 | 0.09399621
SANYO 3.0A 371-380 | 1 | 0.3042 | 0.493 | 0.1585362
| 2 | 0.4725 | 0.4097 | 0.131749
| 3 | 0.4097 | 0.368 | 0.1183394
| 4 | 0.3718 | 0.3435 | 0.1104608
| 5 | 0.3435 | 0.3051 | 0.09811236
| 6 | 0.3103 | 0.2911 | 0.09361032
| 7 | 0.2939 | 0.2812 | 0.09042673
| 8 | 0.2866 | 0.2674 | 0.085989
| 9 | 0.2682 | 0.255 | 0.08200148
| 10 | 0.258 | 0.2474 | 0.07955751
SANYO 3.0A 381-390 | 1 | 0.2249 | 0.3973 | 0.1277615
| 2 | 0.3878 | 0.325 | 0.1045117
| 3 | 0.33 | 0.2979 | 0.09579702
| 4 | 0.305 | 0.2801 | 0.090073
| 5 | 0.2828 | 0.262 | 0.0842525
| 6 | 0.2666 | 0.2474 | 0.07955751
| 7 | 0.2517 | 0.2339 | 0.07521626
| 8 | 0.2374 | 0.2139 | 0.06878477
| 9 | 0.2195 | 0.2152 | 0.06920282
| 10 | 0.2158 | 0.2052 | 0.06598707
SANYO 3.0A 391-400 | 1 | 0.1924 | 0.3476 | 0.1117793
| 2 | 0.3404 | 0.2926 | 0.09409268
| 3 | 0.2954 | 0.2552 | 0.08206579
| 4 | 0.2583 | 0.2213 | 0.07116442
| 5 | 0.2271 | 0.2127 | 0.06839888
| 6 | 0.2139 | 0.1928 | 0.06199955
| 7 | 0.1967 | 0.177 | 0.05691867
| 8 | 0.1804 | 0.1823 | 0.05862302
| 9 | 0.1838 | 0.1752 | 0.05633984
| 10 | 0.1779 | 0.1687 | 0.05424961
SANYO 3.0A 401-410 | 1 | 0.164 | 0.2926 | 0.09409268
| 2 | 0.2806 | 0.2423 | 0.07791748
| 3 | 0.2452 | 0.2175 | 0.06994244
| 4 | 0.2212 | 0.1957 | 0.06293212
| 5 | 0.1995 | 0.1803 | 0.05797987
| 6 | 0.184 | 0.1711 | 0.05502138
| 7 | 0.1735 | 0.1549 | 0.04981188
| 8 | 0.1609 | 0.1566 | 0.05035856
| 9 | 0.159 | 0.148 | 0.04759302
| 10 | 0.1513 | 0.1442 | 0.04637103
SANYO 3.0A 411-420 | 1 | 0.1573 | 0.328 | 0.1054764
| 2 | 0.3095 | 0.2589 | 0.08325562
| 3 | 0.259 | 0.2284 | 0.0734476
| 4 | 0.2291 | 0.2007 | 0.06453999
| 5 | 0.2041 | 0.1876 | 0.06032736
| 6 | 0.19 | 0.1736 | 0.05582532
| 7 | 0.1773 | 0.1668 | 0.05363861
| 8 | 0.1693 | 0.1584 | 0.05093739
| 9 | 0.1618 | 0.1508 | 0.04849342
| 10 | 0.1523 | 0.1453 | 0.04672476
SANYO 3.0A 421-430 | 1 | 0.1061 | 0.2669 | 0.08582821
| 2 | 0.2518 | 0.2026 | 0.06515098
| 3 | 0.2065 | 0.1827 | 0.05875165
| 4 | 0.1847 | 0.1649 | 0.05302762
| 5 | 0.1686 | 0.1526 | 0.04907226
| 6 | 0.1553 | 0.1457 | 0.04685339
| 7 | 0.149 | 0.1374 | 0.04418433
| 8 | 0.1394 | 0.1338 | 0.04302666
| 9 | 0.1359 | 0.1259 | 0.04048622
| 10 | 0.1284 | 0.1221 | 0.03926424
SANYO 3.0A 431-440 | 1 | 0.1315 | 0.2606 | 0.0838023
| 2 | 0.2451 | 0.206 | 0.06624433
| 3 | 0.2059 | 0.1803 | 0.05797987
| 4 | 0.1834 | 0.1681 | 0.05405666
| 5 | 0.1694 | 0.1525 | 0.0490401
| 6 | 0.1555 | 0.1449 | 0.04659613
| 7 | 0.1469 | 0.135 | 0.04341255
| 8 | 0.1382 | 0.1323 | 0.0425443
| 9 | 0.134 | 0.1255 | 0.04035759
| 10 | 0.1274 | 0.1206 | 0.03878188
SANYO 3.0A 441-450 | 1 | 0.108 | 0.1535 | 0.04936167
| 2 | 0.1544 | 0.1368 | 0.04399138
| 3 | 0.1389 | 0.1238 | 0.03981091
| 4 | 0.1272 | 0.1176 | 0.03781715
| 5 | 0.1202 | 0.1105 | 0.03553397
| 6 | 0.1134 | 0.1087 | 0.03495514
| 7 | 0.1104 | 0.1038 | 0.03337943
| 8 | 0.1063 | 0.1033 | 0.03321864
| 9 | 0.1052 | 0.0995 | 0.03199666
| 10 | 0.1008 | 0.0982 | 0.03157861
SANYO 3.0A 451-460 | 1 | 0.1024 | 0.1883 | 0.06055246
| 2 | 0.1778 | 0.1612 | 0.0518378
| 3 | 0.1603 | 0.1407 | 0.04524552
| 4 | 0.1402 | 0.1357 | 0.04363765
| 5 | 0.1373 | 0.1193 | 0.03836383
| 6 | 0.1238 | 0.1199 | 0.03855677
| 7 | 0.1196 | 0.1087 | 0.03495514
| 8 | 0.113 | 0.1093 | 0.03514809
| 9 | 0.1089 | 0.1008 | 0.0324147
| 10 | 0.1032 | 0.1005 | 0.03231823
SANYO 3.0A 461-470 | 1 | 0.0962 | 0.1677 | 0.05392803
| 2 | 0.1627 | 0.1423 | 0.04576004
| 3 | 0.1409 | 0.1307 | 0.04202978
| 4 | 0.1323 | 0.1164 | 0.03743126
| 5 | 0.1196 | 0.1103 | 0.03546966
| 6 | 0.1136 | 0.1088 | 0.0349873
| 7 | 0.1088 | 0.1054 | 0.03389394
| 8 | 0.1065 | 0.0981 | 0.03154645
| 9 | 0.1003 | 0.0952 | 0.03061389
| 10 | 0.0979 | 0.0935 | 0.03006721
SANYO 3.0A 471-480 | 1 | 0.0824 | 0.1088 | 0.0349873
| 2 | 0.1077 | 0.0885 | 0.02845934
| 3 | 0.0929 | 0.0896 | 0.02881307
| 4 | 0.0927 | 0.0881 | 0.02833071
| 5 | 0.09 | 0.0854 | 0.02746246
| 6 | 0.0867 | 0.0829 | 0.02665852
| 7 | 0.0841 | 0.081 | 0.02604753
| 8 | 0.0819 | 0.0788 | 0.02534006
| 9 | 0.0804 | 0.0784 | 0.02521144
| 10 | 0.0792 | 0.077 | 0.02476123